## HeatQuery_All_03312026063851
HeatID | HeatNumber | HeatStatusID | StageGroup | StageSeq | WONbr | EAFPartNbr | PlanWeight | PlanProdDate | PlanSlabWidth1 | PlanSlabLength1 | PlanSlabNotes1 | PlanSlabWidth2 | PlanSlabLength2 | PlanSlabNotes2 | ScheduleSeq | MelterID | SupervisorID | EAFStartTime | EAFPowerOnTime | EAFTotalPowerOnTime | EAFPowerOffTime | EAFTotalPowerOffTime | TapWeightActual | TapTime | TapLadleID | LadlemanID | EAFTotalKWH | EAFShellLife | EAFBottomLife | EAFHeelWeight | EAFCelox1_C | EAFCelox1_O2 | EAFCelox1_Temp | EAFCelox2_C | EAFCelox2_O2 | EAFCelox2_Temp | EAFDelayMinutes | EAFDelayDescription | EAFComments | UpdateTimeEAF | LMFUnit | LMFOperatorID | LMFSupervisorID | LMFStartTime | LMFEndTime | LMFTotalPowerOnTime | LMFTotalProcessingTime | LMFSlagDepth | LMFSlagDepthFinal | LMFEndWeight | LMFStartWeight | LMFTotalKWH | LMFStartTemp | LMFLastTemp | LMFDelayMinutes | LMFDelayDescription | LMFComments | UpdateTimeLMF | TurretArrivedTime | CasterStartTime | CasterEndTime | LadleLoss | TundishLoss | CastSeq | CasterSupervisorID | CasterOperatorID | RunoutOperatorID | CasterDelayMinutes | CasterDelayDescription | CasterComments | LadleOpenTime | LadleCloseTime | LadleFreeOpen | CasterSprayPlan | TundishNbr | CasterShroudFix | CasterLancePipe | ShroudLife | SENLife | CastSpeedStrand1 | CastSpeedStrand2 | SENHeatingStartTimeStrand1 | SENHeatingStartTimeStrand2 | TundishNozzleCloggingStrand1 | TundishNozzleCloggingStrand2 | BOStrand1 | BOStrand2 | SlideGateFailureStrand1 | SlideGateFailureStrand2 | LadleNozzleClogging | ShroudBackFire | MoldStrand1 | MoldStrand2 | QCStrand1 | QCStrand2 | TundishTemp1 | TundishTemp2 | TundishTemp3 | ddtNorthBroadStrand1 | ddtSouthBroadStrand1 | ddtEastNarrowStrand1 | ddtWestNarrowStrand1 | ddtNorthBroadStrand2 | ddtSouthBroadStrand2 | ddtEastNarrowStrand2 | ddtWestNarrowStrand2 | ddmNorthBroadStrand1_1 | ddmSouthBroadStrand1_1 | ddmEastNarrowStrand1_1 | ddmWestNarrowStrand1_1 | ddmNorthBroadStrand2_1 | ddmSouthBroadStrand2_1 | ddmEastNarrowStrand2_1 | ddmWestNarrowStrand2_1 | ddmNorthBroadStrand1_2 | ddmSouthBroadStrand1_2 | ddmEastNarrowStrand1_2 | ddmWestNarrowStrand1_2 | ddmNorthBroadStrand2_2 | ddmSouthBroadStrand2_2 | ddmEastNarrowStrand2_2 | ddmWestNarrowStrand2_2 | ddmNorthBroadStrand1_3 | ddmSouthBroadStrand1_3 | ddmEastNarrowStrand1_3 | ddmWestNarrowStrand1_3 | ddmNorthBroadStrand2_3 | ddmSouthBroadStrand2_3 | ddmEastNarrowStrand2_3 | ddmWestNarrowStrand2_3 | UpdateTimeCaster | LengthHeadCropStrand1 | LengthHeadCropStrand2 | LengthTailCropStrand1 | LengthTailCropStrand2 | CompletedTime | ApproverID | ApprovedTime | PostProdTime | EAFCelox3_C | EAFCelox3_O2 | EAFCelox3_Temp | EAFCelox4_C | EAFCelox4_O2 | EAFCelox4_Temp | LMFCelox1_C | LMFCelox1_O2 | LMFCelox1_Temp | LMFCelox2_C | LMFCelox2_O2 | LMFCelox2_Temp | LMFCelox3_C | LMFCelox3_O2 | LMFCelox3_Temp | LMFCelox4_C | LMFCelox4_O2 | LMFCelox4_Temp | CasterHydras1_H | CasterHydras2_H | CasterHydras3_H | MacroEdgeRequiredStrand1 | MacroEdgeRequiredStrand2 | MacroEdgeRequiredFmtStrand1 | MacroEdgeRequiredFmtStrand2 | MELTL2X_Alerts | UpdaterID | UpdateTime | PlanGradeID | PlanGradeName | GradeName | GradeID | ProdGradeName | ProdGradeRevName | ProdGradeRevFullName | TapLadle | CastLadle | HeatStatusName | InProcess | Melter | Supervisor | LMFOperator | HeatAndStatusName | HeatName | HeatProdTime | PlanSlabDimensions1 | PlanSlabDimensions2 | EAFProcessMinutes | LMFProcessMinutes | CasterProcessMinutes | LMFName | TapTons | PlanSlabItemID1 | PlanSlabItemID2 | PlanSlabItemNbr1 | PlanSlabItemNbr2 | SlabItemID1 | SlabItemID2 | SlabItemNbr1 | SlabItemNbr2 | MoldTopWidth1 | MoldTopWidth2 | MoldBeginTaperEast1 | MoldBeginTaperEast2 | MoldBeginTaperWest1 | MoldBeginTaperWest2 | MoldEndCapTaperEast1 | MoldEndCapTaperEast2 | MoldEndCapTaperWest1 | MoldEndCapTaperWest2 | MoldDBHeadSize1 | MoldDBHeadSize2 | MoldColdWidth1 | MoldColdWidth2 | SupportRoll1 | SupportRoll2 | ProdDate | CasterSprayPlan2 | Crew | CastLadleID | HeatsOnTundish | TundishCarNbr | LMFHydras1 | LMFHydras2 | LMFHydras3 | ProdTrial | EAFProdTrialNotes | LMFProdTrialNotes | CasterProdTrialNotes | LadleShroudGaskets | Withdrawal | WithdrawalTime | WithdrawalCapoffUnScheduled | WithdrawalDeptRelated | WithdrawalReason | CasterLMFOrderTemp | UnexpectedScrapWeight | BO_Alarm_InfoStrand1 | BO_Alarm_InfoStrand2 | BO_Alarm_TotalYellowStrand1 | BO_Alarm_TotalYellowStrand2 | BO_Alarm_TotalRedStrand1 | BO_Alarm_TotalRedStrand2 | Liquidus | TundishTempSuperheat1 | TundishTempSuperheat2 | TundishTempSuperheat3 | GradeProdInstructions | EAF_Instructions | LMF_Instructions | ProdGradeSteelmakingPractice | TapLadleEquipmentID | CastLadleEquipmentID | SalesOrderNbr | UpdateTimeRunout | HCY_HeatID | FirstSequenceHeatID | LastSequenceHeatID | TotalPrimeSlabTons | TotalCropTons | LossTons | AddToTundish | TotalCutAndScaleTons | TotalCastTons | TotalTappedTons | CasterYield | SlabCount1 | LengthHeadCropStrand11 | LengthTailCropStrand11 | SumSlabCalcWeight1 | SumSlabLength1 | ActualSlabAverageWidth1 | ActualSlabAverageThickness1 | HeadAndTailCropLength1 | PrimeSlabTons1 | CutAndScaleTons1 | CropTons1 | HeadCropWeight1 | TailCropWeight1 | SlabCount2 | LengthHeadCropStrand21 | LengthTailCropStrand21 | SumSlabCalcWeight2 | SumSlabLength2 | ActualSlabAverageWidth2 | ActualSlabAverageThickness2 | HeadAndTailCropLength2 | PrimeSlabTons2 | CutAndScaleTons2 | CropTons2 | HeadCropWeight2 | TailCropWeight2 | LadleLoss1 | TundishLoss1 | UnexpectedScrapWeight1 | GradeName1 | GradeDensity | HeatID1 | CHG-Busheling | CHG-Pig Iron | CHG-Shred | CHG-P & S | CHG-Scrap - #1 Bundle DL | CHG-HBI | CHG-Internal - Home Coils | CHG-#1 Bundling | CHG-#1 HeavyMetl | CHG-Iron | CHG-Beach Iron | CHG-Pit | CHG-Railroad Rail | CHG-3' Rail Crops | CHG-RR Track Material | CHG-Railroad Wheels | CHG-Tin Bushling | CHG-Furnace Iron | CHG-Flashing | CHG-T Post Bush | CHG-T-Bars | CHG-Autocast Scrap | CHG-Turnings | CHG-OTMScrap | CHG-#1 DT Bun | CHG-Pit Scrap -Tundish | CHG-Internal - Home Slabs | CHG-Low Cu Scrap | CHG-Cast Iron Rolls | CHG-Chrome Rolls | CHG-Scrap - Pipe Busheling | CHG-Prime-3' Proc Ingot | CHG-A Scrap | CHG-Ftry DT Bun Scrap | CHG-Tin Plate Scrap | CHG-Scrap - Plate | CHG-Scrap - Shred Busheling | CHG-Scrap - Tin Bundles | CHG-Scrap - Hammered | CHG-Scrap - Party Mix | CHG-Pig Iron - Fines | CHG-Iron Briquettes | CHG-Scrap - Pit External | CHG-Pot Skulls | CHG-Iron Block Scrap | CHG-Auto Dies Scrap | CHG-Iron Button Scrap | CHG-Boiler Tube Scrap | CHG-External Tundish Scrap | CHG-Pot Lips Scrap | CHG-Scrap - Mine Chain | CHG-Scrap - Flame Cut Plate | CHG-Scrap - Monopile Plate | CHG-Scrap - Form Briqs | CHG-Scrap - Prime Billets | CHG-PLAN-Busheling | CHG-PLAN-Pig Iron | CHG-PLAN-Shred | CHG-PLAN-P & S | CHG-PLAN-Scrap - #1 Bundle DL | CHG-PLAN-HBI | CHG-PLAN-Internal - Home Coils | CHG-PLAN-#1 Bundling | CHG-PLAN-#1 HeavyMetl | CHG-PLAN-Iron | CHG-PLAN-Beach Iron | CHG-PLAN-Pit | CHG-PLAN-Railroad Rail | CHG-PLAN-3' Rail Crops | CHG-PLAN-RR Track Material | CHG-PLAN-Railroad Wheels | CHG-PLAN-Tin Bushling | CHG-PLAN-Furnace Iron | CHG-PLAN-Flashing | CHG-PLAN-T Post Bush | CHG-PLAN-T-Bars | CHG-PLAN-Autocast Scrap | CHG-PLAN-Turnings | CHG-PLAN-OTMScrap | CHG-PLAN-#1 DT Bun | CHG-PLAN-Pit Scrap -Tundish | CHG-PLAN-Internal - Home Slabs | CHG-PLAN-Low Cu Scrap | CHG-PLAN-Cast Iron Rolls | CHG-PLAN-Chrome Rolls | CHG-PLAN-Scrap - Pipe Busheling | CHG-PLAN-Prime-3' Proc Ingot | CHG-PLAN-A Scrap | CHG-PLAN-Ftry DT Bun Scrap | CHG-PLAN-Tin Plate Scrap | CHG-PLAN-Scrap - Plate | CHG-PLAN-Scrap - Shred Busheling | CHG-PLAN-Scrap - Tin Bundles | CHG-PLAN-Scrap - Hammered | CHG-PLAN-Scrap - Party Mix | CHG-PLAN-Pig Iron - Fines | CHG-PLAN-Iron Briquettes | CHG-PLAN-Scrap - Pit External | CHG-PLAN-Pot Skulls | CHG-PLAN-Iron Block Scrap | CHG-PLAN-Auto Dies Scrap | CHG-PLAN-Iron Button Scrap | CHG-PLAN-Boiler Tube Scrap | CHG-PLAN-External Tundish Scrap | CHG-PLAN-Pot Lips Scrap | CHG-PLAN-Scrap - Mine Chain | CHG-PLAN-Scrap - Flame Cut Plate | CHG-PLAN-Scrap - Monopile Plate | CHG-PLAN-Scrap - Form Briqs | CHG-PLAN-Scrap - Prime Billets | EAF-ALUMINUM CONES | EAF-Silicon Manganese | EAF-CALCIUM ALUMINATE | EAF-CALCIUM CARBIDE | EAF-EAF ELECTRODE A | EAF-EAF ELECTRODE B | EAF-EAF ELECTRODE C | EAF-Flux - Deox 70 | EAF-Aluminum 995 | EAF-OPTA-LD069 | EAF-OXYGEN | EAF-Nat Gas Scfm | EAF-HIGH CAL LIME INJ | EAF-QL 7/8 x 1/4 Dolo | EAF-CELOX EAF | EAF-NITROGEN | EAF-SAMPLERS | EAF-Injection Carbon | EAF-Aluminum - Notch Bar | EAF-Bagged Lime | EAF-Dolo Injection Lime | EAF-HC MN | EAF-Desulf-9010 | EAF-Charge Chrome | EAF-MC FeMn | EAF-CARBON BAGS | EAF-Titanium Oxide | EAF-HCFeChrome | EAF-LOW CARBON MANGANESE | LMF-ARGON | LMF-LMF Bulk Lime | LMF-ALUMINUM CONES | LMF-HC MN | LMF-Silicon Manganese | LMF-MC FeMn | LMF-LOW CARBON MANGANESE | LMF-CALCIUM ALUMINATE | LMF-ALUMINUM WIRE | LMF-CALCIUM WIRE | LMF-LC FeMn Wire | LMF-Titanium Wire | LMF-ALUMINUM SHRED | LMF-Carbon Cored Wire | LMF-CALCIUM CARBIDE | LMF-CELOX LMF | LMF-TEMPERATURE PROBES | LMF-SAMPLERS | LMF-FERRO-COLUMBIUM | LMF-CARBON BAGS | LMF-Flux - Deox 70 | LMF-FeB | LMF-FE PH | LMF-Ferro Silicone | LMF-HCFeChrome | LMF-FeTi | LMF-FerroMoly | LMF-Nickel | LMF-FeV | LMF-LMF Coke | LMF-LMF ELECTRODE A | LMF-LMF ELECTRODE B | LMF-LMF ELECTRODE C | LMF-Copper Blocks | LMF-Low Carbon FeCr | LMF-NITROGEN | LMF-16MM LC FeMa | LMF-75% FeSi | LMF-Aluminum 995 | LMF-CALSILMJ | LMF-Charge Chrome | LMF-MgO | CST-AHS5C Mold Powder | CST-Starter Powder | CST-Temp Tip | CST-Sample Tip | CST-Hydrogen Tip | CST-SEN - 15 RHI | CST-Ladle Shroud RHI | CST-SEN - Trial | CST-Vesuvius Edgeport SEN | CST-Ladle Shroud - Trial | CST-Vesuvius Shroud | CST-Trial Mold Powder | CST-NLS-02 Mold Powder | CST-Mold Powder 225-B | CST-Imerys 788-C Mold Powder | CST-LBX-77 Mold Powder | CST-JPS-2 Tundish Flux | CST-JPS-3 Tundish Flux | CST-Trial Tundish Flux | MaterialListUpdated | HeatID2 | ChemAnalysisID | ChemAnalysisTypeID | Chem | ChemTypeSeq | AppliedTime | Cr2O3 | V2O5 | FeO | MnO | P2O5 | SiO2 | MgO | CaO | TiO2 | Al2O3 | V-RatioEAF | V-RatioLMF | B3-Ratio | SlagSum | C | Mn | P | S | Si | Cu | Cr | Ni | Mo | Al | Sn | Al/N | V | Nb | Ca | Ti | Sb | N | B | Pb | H | Spec | As | O | Na | W | Zn | K | Mg | Ce | Spec (IIW) | Spec (AWS) | Ti/N | Ca/S | Al*N | Hydr | SigRes | Cu Eq | Cu+Ni+Cr | V+Nb+Ti | Cu+Ni+Cr+Mo | G101 | Cu/Ni | Ni/Cu | ElementListUpdated
26553 | 18115 | 850 | 26062 |  |  | EAF7604 | 500000 |  |  |  | Strand 1 Cap-Off | 61 | 307 | Strand 2 restart heat | 1 |  |  | 2026-02-19 10:38 |  | 71 |  | 30 | 495910 | 2026-02-19 12:20 |  |  | 86486 | 257 | 707 | 262744 | 0.05 | 716 | 2937 | 0.05 | 739 | 2931 | 19 | 807 pulling and pushing in lane 2 belt is empty letting scrap cranes load ¦ 639 checking ni |  | 2026-02-19 16:35 | 1 |  |  | 2026-02-19 12:29 | 2026-02-19 16:35 | 49 | 235 |  |  | 504178 | 495210 | 205500 | 2917 | 2900 | 0 |  | - | 2026-02-19 16:35 | 2026-02-19 16:46 | 2026-02-19 16:52 | 2026-02-19 19:18 | 1.1 | 7 | 4048 |  |  |  |  | Planned down time | Spray Curve A-Peri 4th temp 2830 5th temp 2841 | 2026-02-19 16:50 | 2026-02-19 18:08 | FALSE |  | 6 | FALSE |  |  |  |  | 0.9 |  | 2026-02-19 14:00 | FALSE | FALSE | FALSE | FALSE | FALSE | FALSE | FALSE | FALSE |  | 3 |  |  | 2828 | 2823 | 2818 |  |  |  |  | 4.2 | 5.05 | 6.82 | 8.66 |  |  |  |  | 4575 | 4591 | 417 | 417 |  |  |  |  | 4580 | 4588 | 416 | 416 |  |  |  |  | 4578 | 4584 | 417 | 415 | 2026-02-19 19:25 |  | 60 |  | 200 | 2026-02-19 19:18 |  |  | 2026-02-20 08:57 | 0.03 | 1243 | 3045 | 0.04 | 995 | 2996 | 11.6 | 3 | 2917 | 0 | 0 | 2849 | 0 | 0 | 2895 | 0 | 0 | 2916 | 9 |  |  |  | TRUE |  | YES | EAFOrderChanged: Heat [18104] requested HeatID 26553 Forced from Melting to Scheduled by Heat 18104 EAFOrderChanged: Heat [18114] requested HeatID 26553 Forced from Melting to Scheduled by Heat 18114 Heat# from [] to [18115] on EAFStart Already At LMF-N! LMFArrive Ignored Not at LMF! LMFDepart Ignored | 97 | 2026-02-22 07:25 | 88 | 7604 | 7604 | 88 | 7604 | 7604 | 7604 (HSLA Gr 55 >= 0.5"; A572-55 Type 1) |  |  | Submitted | FALSE |  |  |  | 18115 (Submitted) | 18115 | 2026-02-19 16:50 | 9 x 0 x 0 | 9 x 61 x 307 | 102 | 246 | 147 | LMF North | 247.96 |  | 2117 |  | SL7604-61-R01 |  | 2117 |  | SL7604-61-R01 |  | 1583 | [5 empty] | 7.5 |  | 7.5 |  | 60.75 |  | 61 |  |  | 2026-02-19 | 1 | A |  | 1 | 2 | [7 empty] | 1 | TRUE | 2026-02-19 18:24 | FALSE |  |  | 2890 |  |  | (R)#6 South broad @8.8m |  |  |  | 1 | 2775 | 53 | 48 | 43 | Reference TWI# JSW-TWI24-LMF005 for Ti Aim | Reference TWI# JSW-TWI24-LMF005 for Ti Aim Strand 1 Cap-Off Strand 2 restart heat | Reference TWI# JSW-TWI24-LMF005 for Ti Aim Strand 1 Cap-Off Strand 2 restart heat | MA-Peritectic |  |  | 8988-1 | 2026-02-22 07:25 | 26553 | 26553 | 26553 | 219.8332 | 20.347679 | 8.1 | 0 | 1.200904 | 241.381783 | 249.481783 | 88.1159 | 0 | 0 | 0 | 0 | 0 | 61 | 9 | 0 | 0 | 0 | 0 | 0 | 0 | 9 | 60 | 200 | 439666.4 | 2809 | 60.9 | 9.0625 | 260 | 219.8332 | 1.200904 | 20.347679 | 9391.23675 | 31304.1225 | 1.1 | 7 | 0 | 7604 | 0.2836 | 26553 | 250040 | 63860 |  | 111340 | [13 empty] | 42220 | [7 empty] | 28680 | [17 empty] | 40400 | [11 empty] | 194568 | 44099 |  | 170883 | [13 empty] | 44099 | [8 empty] | 27561 | [16 empty] | 44099 | [12 empty] | 3897 | [6 empty] | 678 | 4120 | 394826 | 42588 | 8846 |  | 4 |  | 2 | 7533 |  |  | 15482 | [5 empty] | 500 | [17 empty] | 12 |  | 11 | [43 empty] | 2026-03-05 07:44 | 26553 | 397488 | 20 | Composite | 50 | 2026-02-20 06:25 | [14 empty] | 0.073 | 0.926 | 0.0134 | 0.0017 | 0.166 | 0.111 | 0.041 | 0.074 | 0.024 | 0.029 | 0.008 | 3.75325 | 0.004 | 0.0281 | 0.002 | 0.0241 | 0.005 | 0.0077 | 0.0004 | <.0030 |  | 0.1372 | 0.0039 | [7 empty] | 0.25 | 0.2806 | 3.13 |  | 0.00022 |  | 0.2853 | 0.18 | 0.23 | 0.0562 | 0.25 | 3.2217 | 1.5 | 0.67 | 2026-03-05 07:44
26554 | 17952 | 850 | 26027 |  |  | EAF7611 | 500000 |  | 60 | 382 | HRC:Std Opt |  |  |  | 8 |  |  | 2026-02-05 05:27 |  | 82 |  | 7 | 489622 | 2026-02-05 06:50 |  |  | 103997 | 94 | 544 | 151960 | 0 | 0 | 2805 | 0.05 | 734 | 2861 |  |  |  | 2026-02-11 13:04 | 2 |  |  | 2026-02-05 07:05 | 2026-02-05 14:42 | 66 | 284 |  |  | 501814 | 489622 | 50670 | 2996 | 2865 |  |  |  | 2026-02-05 14:43 | 2026-02-05 14:55 | 2026-02-05 15:44 | 2026-02-11 13:03 | 1.1 |  | 4018 | [6 empty] | 2026-02-05 15:05 | 2026-02-05 16:28 | FALSE | 7 | 1 | FALSE |  |  |  | 1 |  | 2026-02-05 09:31 |  | FALSE | FALSE | FALSE | FALSE | FALSE | FALSE | FALSE | FALSE | 1 |  | 2 |  | 2816 | 2815 | 2814 | 6.38 | 6.65 | 8.08 | 7.83 |  |  |  |  | 4585 | 4584 | 416 | 417 | [20 empty] | 2026-02-05 16:28 | 120 |  |  |  | 2026-02-11 13:03 |  |  | 2026-02-11 13:04 | 0.04 | 965 | 2946 | 0.04 | 870 | 2962 | 0 | 0 | 2996 | 0 | 0 | 2906 | 0 | 0 | 2890 | 0 | 0 | 2880 | 9 | [6 empty] | Heat# from [] to [17952] on EAFStart Already At LMF-N! LMFArrive Ignored Already At LMF-N! LMFArrive Ignored Not at LMF! LMFDepart Ignored Already At LMF-S! LMFArrive Ignored | 237 | 2026-02-11 13:04 | 1197 | 7611 | 7611 | 1197 | 7611 | 7611 | 7611 (A252/A572-60 KSI Min >= 0.75") | Ladle 10 |  | Submitted | FALSE |  |  |  | 17952 (Submitted) | 17952 | 2026-02-05 15:05 | 9 x 60 x 382 | 9 x 0 x 0 | 84 | 457 | 8480 | LMF South | 244.81 | 2363 |  | SL7611-60-R03 |  | 2363 |  | SL7611-60-R03 | [17 empty] | 2026-02-05 |  | C |  | 2 | 1 | [7 empty] | 1 | FALSE |  |  |  |  | 2855 | [7 empty] | 2755 | 61 | 60 | 59 | Reference TWI# JSW-TWI24-LMF005 for Ti Aim | Reference TWI# JSW-TWI24-LMF005 for Ti Aim HRC:Std Opt | Reference TWI# JSW-TWI24-LMF005 for Ti Aim HRC:Std Opt | MA-MC ((0.17/0.18 - 0.21/0.22) | 11 |  | 8927 | 2026-02-05 17:08 | 26554 | 27871 | 27890 | 238.044934 | 9.347314 | 1.1 | 0 | 1.236961 | 248.629209 | 249.729209 | 95.3212 | 8 | 120 | 0 | 476089.9 | 3056 | 60.2 | 9.125 | 120 | 238.044934 | 1.236961 | 9.347314 | 18694.6284 | 0 | 0 | 0 | 0 | 0 | 0 | 60 | 9 | 0 | 0 | 0 | 0 | 0 | 0 | 1.1 | 0 | 0 | 7611 | 0.2836 | 26554 | 165340 | 39360 |  | 138260 | [13 empty] | 49360 | [8 empty] | 27960 | [8 empty] | 91280 | [7 empty] | 42060 | [11 empty] | 165373 | 38587 |  | 132866 | [13 empty] | 44099 | [8 empty] | 27562 | [8 empty] | 93711 | [7 empty] | 44099 | [12 empty] | 4017 | [6 empty] | 363 | 4072 | 381344 | 40938 | 9683 |  | 6 |  |  | 9561 |  |  | 11864 | 1023 |  |  |  |  | 500 |  |  |  | 6582 | 959 | 3848 |  |  |  |  | 599 | 949 |  | 360 |  | 120 |  | 13 |  | 16 | 250 |  |  |  |  | 1178 | 50 |  | 50 |  |  | 115 | [12 empty] | 7 |  | 3 | 1 | 1 | [13 empty] | 5 | 2026-03-05 07:44 | 26554 | 393107 | 20 | Composite | 50 | 2026-02-05 18:02 | [14 empty] | 0.136 | 1.226 | 0.0106 | 0.0013 | 0.187 | 0.129 | 0.109 | 0.081 | 0.036 | 0.026 | 0.008 | 3.44737 | 0.006 | 0.0361 | 0.0027 | 0.0237 | 0.0047 | 0.0076 | 0.0003 | <.0030 |  | 0.2208 | 0.0039 | [7 empty] | 0.38 | 0.4152 | 3.12 |  | 0.0002 |  | 0.3897 | 0.19 | 0.32 | 0.0658 | 0.355 | 3.6225 | 1.59 | 0.63 | 2026-03-05 07:44
26844 | 18150 | 850 | 26071 |  |  | EAF7268 | 500000 |  | 41 | 335 | HRC:Std Opt | 47 | 337 | HRC:Std Opt | 28 |  |  | 2026-02-22 11:35 |  | 83 |  | 37 | 495910 | 2026-02-22 13:36 |  |  | 105172 | 292 | 742 | 73980 | 0 | 844 | 32 | 0.08 | 463 | 2919 | 26 | 704 Planned downtime ¦ 700 planned downtime ¦ 605 - |  | 2026-02-22 13:45 | 2 |  |  | 2026-02-22 13:44 | 2026-02-22 21:05 | 95 | 488 |  |  | 506423 | 488592 | 23580 | 2935 | 2865 | 0 |  |  | 2026-02-22 21:06 | 2026-02-22 21:16 | 2026-02-22 22:00 | 2026-02-23 16:07 | 1.1 |  | 4057 | [6 empty] | 2026-02-22 21:20 | 2026-02-22 22:22 | FALSE | 6 | 9 | FALSE |  |  |  | 0.9 | 0.8 | 2026-02-22 16:31 | 2026-02-22 16:31 | FALSE | FALSE | FALSE | FALSE | FALSE | FALSE | FALSE | FALSE | 2 | 5 | 1 |  | 2821 | 2797 | 2816 | 3.27 | 2.41 | 5.89 | 5.87 | 3.4 | 3.25 | 5.95 | 5.77 | 4443 | 4448 | 416 | 417 | 4451 | 4444 | 417 | 416 | [16 empty] | 2026-02-22 22:22 | 120 | 120 |  |  | 2026-02-23 16:07 |  |  | 2026-02-22 23:23 | 0.06 | 610 | 2991 | 0.04 | 1054 | 3076 | 8.77 | 4 | 2935 | 0 | 0 | 2916 | 0 | 0 | 2925 | 0 | 0 | 2906 | 7.5 |  |  |  | TRUE |  | YES | Heat# from [] to [18150] on EAFStart Already At LMF-N! LMFArrive Ignored Already At LMF-N! LMFArrive Ignored Forced LMF Depart by Heat 18152 | 97 | 2026-02-23 16:24 | 1190 | 7268 | 7268 | 1190 | 7268 | 7268 | 7268 (Signode B0124) |  |  | Submitted | FALSE |  |  |  | 18150 (Submitted) | 18150 | 2026-02-22 21:20 | 9 x 41 x 335 | 9 x 47 x 337 | 121 | 442 | 1087 | LMF South | 247.96 | 2397 | 2398 | SL7268-41-R02 | SL7268-47-R03 | 2397 | 2398 | SL7268-41-R02 | SL7268-47-R03 | 1066 | 1215 | 5.5 | 6 | 5.6 | 6.4 |  |  |  |  | 40.5 | 46.5 | 41 | 47 |  |  | 2026-02-22 | med c | C |  | 1 | 2 | [7 empty] | 1 | FALSE |  |  |  |  | 2860 | [7 empty] | 2748 | 73 | 49 | 68 | SigRes is a sum of Cu; Ni; Cr; Ti; Cb/Nb; Sn; V; B; Ca; Mo. It has to be in the range .15-.42 . | SigRes is a sum of Cu; Ni; Cr; Ti; Cb/Nb; Sn; V; B; Ca; Mo. It has to be in the range .15-.42 . HRC:Std Opt HRC:Std Opt | SigRes is a sum of Cu; Ni; Cr; Ti; Cb/Nb; Sn; V; B; Ca; Mo. It has to be in the range .15-.42 . HRC:Std Opt HRC:Std Opt | ST-HC (greater than 0.22 |  |  | 9029-1;9031-1 | 2026-02-22 22:31 | 26844 | 26844 | 28092 | 193.773407 | 13.706813 | 1.1 | 0 | 1.0374 | 208.51762 | 209.61762 | 92.4413 | 5 | 120 | 0 | 182775.7 | 1706 | 41.4 | 9.125 | 120 | 91.387852 | 0.48908 | 6.428219 | 12856.4388 | 0 | 5 | 120 | 0 | 204771.1112 | 1688 | 47.2 | 9.0625 | 120 | 102.385555 | 0.54832 | 7.278594 | 14557.188 | 0 | 1.1 | 0 | 0 | 7268 | 0.2836 | 26844 | 157200 | 59140 | 54660 | 266060 | [13 empty] | 40440 | [7 empty] | 30700 | [17 empty] | 50840 | [11 empty] | 158371 | 59389 | 52790 | 248761 | [13 empty] | 39592 | [8 empty] | 32994 | [16 empty] | 52790 | [12 empty] | 3862 | [6 empty] | 590 | 4065 | 481006 | 46912 | 10570 |  | 4 |  |  | 17374 |  |  | 14465 | 2607 |  |  |  | 100 |  |  |  | 1105 | 10622 | 1559 | 2708 |  |  |  | 502 | 599 | 1898 |  |  |  | 350 |  | 28 |  | 25 | [5 empty] | 1794 | [5 empty] | 1099 | [13 empty] | 1 | [6 empty] | 1 |  |  |  | 6 | [5 empty] | 32 | 2026-03-05 07:44 | 26844 | 398586 | 20 | Composite | 50 | 2026-02-22 22:00 | [14 empty] | 0.304 | 1.147 | 0.0131 | <.0010 | 0.251 | 0.141 | 0.095 | 0.064 | 0.021 | 0.029 | 0.008 | 3.22222 | 0.005 | 0.0021 | 0.0019 | 0.004 | <.0005 | 0.009 | 0.0002 | <.0030 |  | 0.3859 | 0.0076 | [7 empty] | 0.53 | 0.5753 | 0.44 |  | 0.00026 |  | 0.3352 | 0.2 | 0.3 | 0.0111 | 0.321 | 3.8927 | 2.2 | 0.45 | 2026-03-05 07:44
26845 | 18124 | 850 | 26067 |  |  | EAFMA204 | 500000 |  |  |  |  | 74.8 | 330 | BT: Std Opt | 2 |  |  | 2026-02-20 11:37 |  | 71 |  | 9 | 495910 | 2026-02-20 12:59 |  |  | 87661 | 266 | 716 | 272157 | 0.03 | 1252 | 2895 | 0.04 | 840 | 2896 |  |  |  | 2026-02-20 13:06 | 1 |  |  | 2026-02-20 13:06 | 2026-02-20 18:02 | 59 | 287 |  |  | 505490 | 492698 | 10550 | 2888 | 2870 |  |  | 5after 65 70 | 2026-02-20 18:03 | 2026-02-20 18:13 | 2026-02-20 18:18 | 2026-02-20 20:10 | 1.1 |  | 4051 | [6 empty] | 2026-02-20 18:18 | 2026-02-20 19:24 | FALSE |  | 2 | FALSE |  |  |  |  | 0.9 |  | 2026-02-20 17:05 | FALSE | FALSE | FALSE | FALSE | FALSE | FALSE | FALSE | FALSE |  | 5 |  |  | 2827 | 2801 | 2814 |  |  |  |  | 6.74 | 6.65 | 6.5 | 6.03 |  |  |  |  | 4453 | 4456 | 416 | 417 | [16 empty] | 2026-02-20 19:24 |  | 75 |  |  | 2026-02-20 20:10 |  |  | 2026-02-21 02:23 | 0.04 | 978 | 2948 | 0.04 | 824 | 2941 | 4.29 | 8 | 2888 | 4.41 | 8 | 2944 | 0 | 0 | 2951 | 5.57 | 6 | 2836 | 7.8 |  |  |  | TRUE |  | YES | Heat# from [] to [18124] on EAFStart Already At LMF-N! LMFArrive Ignored | 97 | 2026-02-21 02:18 | 1206 | MA204 | MA204 | 1206 | MA204 | MA204 | MA204 (MA204 for JSW Baytown) |  |  | Submitted | FALSE |  |  |  | 18124 (Submitted) | 18124 | 2026-02-20 18:18 | 9 x 0 x 0 | 9 x 74 x 330 | 81 | 296 | 112 | LMF North | 247.96 |  | 1841 |  | SL-MA204-9-74.8-330 |  | 1841 |  | SL-MA204-9-74.8-330 |  | 1933 |  | 9.3 |  | 9.2 | [5 empty] | 74.88 |  | 75 |  |  | 2026-02-20 |  | C |  | 1 | 2 | [7 empty] | 1 | FALSE |  |  |  |  | 2870 | [7 empty] | 2759 | 68 | 42 | 55 | When S is over 0.007; do not add Ca | When S is over 0.007; do not add Ca BT: Std Opt | When S is over 0.007; do not add Ca BT: Std Opt |  |  |  | 9046-5 | 2026-02-21 02:18 | 26845 | 28054 | 28053 | 222.768154 | 7.170648 | 1.1 | 0 | 1.149694 | 231.088496 | 232.188496 | 95.9428 | 0 | 0 | 0 | 0 | 0 | 74.8 | 9 | 0 | 0 | 0 | 0 | 0 | 0 | 7 | 75 | 0 | 445536.309 | 2330 | 74.4 | 9.0625 | 75 | 222.768154 | 1.149694 | 7.170648 | 14341.2975 | 0 | 1.1 | 0 | 0 | MA204 | 0.2836 | 26845 | 223940 | 43180 |  | 20780 |  |  |  | 102460 |  |  | 51460 | [14 empty] | 22400 | [17 empty] | 42480 | [11 empty] | 225711 | 39999 |  | 19999 |  |  |  | 99998 |  |  | 49999 | [15 empty] | 24999 | [16 empty] | 39999 | [19 empty] | 595 | 4012 | 364490 | 39580 | 7773 |  | 5 |  |  | 4785 |  |  | 15415 | 5210 |  |  |  |  | 500 |  |  |  | 4386 | 1047 | 7696 |  |  |  |  | 799 | 949 |  |  |  | 499 |  | 11 |  | 11 | 300 | [8 empty] | 230 | 400 | [32 empty] | 2026-03-05 07:44 | 26845 | 397823 | 20 | Composite | 50 | 2026-02-20 20:01 | [14 empty] | 0.173 | 1.326 | 0.0105 | <.0010 | 0.025 | 0.11 | 0.041 | 0.087 | 0.007 | 0.031 | 0.008 | 3.33333 | 0.062 | 0.0416 | 0.0023 | 0.0034 | <.0005 | 0.0093 | <.0001 | <.0030 |  | 0.2559 | 0.0076 | [7 empty] | 0.43 | 0.433 | 0.37 |  | 0.00029 |  | 0.2586 | 0.17 | 0.24 | 0.107 | 0.245 | 2.9851 | 1.26 | 0.79 | 2026-03-05 07:44
26846 | 18181 | 850 | 26075 |  |  | EAFCM151 | 500000 |  |  |  |  | 74.8 | 330 | BT:Std Opt | 11 |  |  | 2026-02-24 22:17 |  | 68 |  | 30 | 540768 | 2026-02-24 23:55 |  |  | 90953 | 323 | 773 | 170380 | 0.23 | 153 | 2892 | 0.13 | 273 | 2933 | 20 | 704 - ¦ 600 low ppm |  | 2026-02-25 01:48 | 2 |  |  | 2026-02-25 00:02 | 2026-02-25 02:17 | 28 | 125 |  |  | 524946 | 518315 | 2700 | 2865 | 2880 | 0 |  |  | 2026-02-25 02:18 | 2026-02-25 02:28 | 2026-02-25 02:39 | 2026-02-25 04:29 | 1.1 |  | 4062 |  |  |  | 112 | Caster turn-around and set up (70mins). First heat ordered for 50% arcing on 3rd heat. |  | 2026-02-25 02:35 | 2026-02-25 03:43 | TRUE |  | 7 | FALSE | 1 |  |  |  | 0.9 |  | 2026-02-24 23:09 | FALSE | FALSE | FALSE | FALSE | FALSE | FALSE | FALSE | FALSE |  | 3 |  |  | 2801 | 2819 | 2815 |  |  |  |  | 6.16 | 6.96 | 7.62 | 7.4 |  |  |  |  | 4450 | 4442 | 415 | 416 |  |  |  |  | 4448 | 4445 | 415 | 417 |  |  |  |  | 4436 | 4445 | 418 | 415 | 2026-02-25 04:01 |  | 30 |  |  | 2026-02-25 04:29 |  |  | 2026-02-25 09:05 | 0.08 | 462 | 3005 | 0.05 | 715 | 3034 | 0 | 0 | 2865 | 0 | 0 | 32 | 0.81 | 44 | 2971 | 11.39 | 3 | 2880 | 7.5 |  |  |  | TRUE |  | YES | Heat# from [] to [18181] on EAFStart Already At LMF-S! LMFArrive Ignored | 114 | 2026-02-25 09:04 | 133 | CM151 | CM151 | 133 | CM151 | CM151-1 | CM151-1 (CM151 for JSW Baytown) | Ladle 11 |  | Submitted | FALSE |  |  |  | 18181 (Submitted) | 18181 | 2026-02-25 02:35 | 9 x 0 x 0 | 9 x 74 x 330 | 98 | 136 | 110 | LMF South | 270.38 |  | 56 |  | SL-CM151-9-74.8-330 |  | 56 |  | SL-CM151-9-74.8-330 |  | 1940 |  | 10.6 |  | 10.4 | [5 empty] | 74.75 |  | 75 |  |  | 2026-02-25 | APeri | B |  | 1 | 1 | [7 empty] | 1 | FALSE |  |  |  |  | 2875 | [7 empty] | 2762 | 39 | 57 | 53 |  | BT:Std Opt | BT:Std Opt | ST-Peritectic | 12 |  | 9046-2 | 2026-02-25 02:39 | 26846 | 26846 | 28114 | 222.628982 | 2.887535 | 1.1 | 0 | 1.127582 | 226.644099 | 227.744099 | 97.754 | 0 | 0 | 0 | 0 | 0 | 74.8 | 9 | 0 | 0 | 0 | 0 | 0 | 0 | 7 | 30 | 0 | 445258 | 2313 | 74.9 | 9.0625 | 30 | 222.628982 | 1.127582 | 2.887535 | 5775.070875 | 0 | 1.1 | 0 | 0 | CM151 | 0.2836 | 26846 | 25440 | 41700 | 96340 | 200120 |  |  |  | 71180 |  |  | 37560 | 27520 | [31 empty] | 43400 | [11 empty] | 43999 | 38499 | 93499 | 197698 |  |  |  | 76999 |  |  | 27499 | [15 empty] | 27499 | [16 empty] | 43999 | [12 empty] | 4005 | [6 empty] | 700 | 4059 | 446905 | 41987 | 11147 |  | 5 |  |  | 9945 |  |  | 15833 | 1824 |  |  |  | 100 |  |  |  | 4001 | 3512 | 762 | 1803 |  |  |  |  | 499 | 949 |  |  |  | 400 |  | 11 |  | 9 | [5 empty] | 594 |  |  |  | 180 |  | 200 | [31 empty] | 2026-03-05 07:44 | 26846 | 399392 | 20 | Composite | 50 | 2026-02-25 03:39 | [14 empty] | 0.148 | 1.076 | 0.0107 | 0.0012 | 0.183 | 0.173 | 0.074 | 0.102 | 0.013 | 0.037 | 0.008 | 4.30588 | 0.003 | 0.0012 | 0.0024 | 0.0016 | <.0005 | 0.0085 | <.0001 | <.0030 |  | 0.2234 | 0.0079 | [7 empty] | 0.36 | 0.3945 | 0.19 |  | 0.00031 |  | 0.3741 | 0.24 | 0.35 | 0.0058 | 0.362 | 4.3044 | 1.7 | 0.59 | 2026-03-05 07:44
26848 | 18281 | 850 | 26093 |  |  | EAFMA711 | 500000 |  |  |  | S#2 Cast | 74.8 | 330 | BT; No Opt; last slabs >=276" okay | 2 |  |  | 2026-03-08 03:00 |  | 59 |  | 14 |  | 2026-03-08 04:13 |  |  | 82524 | 65 | 873 | 206000 | 0.05 | 720 | 2979 | 0.06 | 654 | 3009 | 4 | 382 did not adjust heel weight put us at 38% imeddiately |  | 2026-03-08 07:27 | 1 |  |  | 2026-03-08 04:20 | 2026-03-08 07:26 | 27 | 178 |  |  | 495743 | 481315 | 2720 | 2971 | 2860 | 0 |  | - | 2026-03-08 07:28 | 2026-03-08 07:48 | 2026-03-08 08:46 | 2026-03-08 10:04 | 1.1 |  | 4079 | [6 empty] | 2026-03-08 07:50 | 2026-03-08 09:02 | FALSE |  | 3 | FALSE |  |  |  |  | 0.9 |  | 2026-03-08 03:31 | FALSE | FALSE | FALSE | FALSE | FALSE | FALSE | FALSE | FALSE |  | 5 |  | 2 | 2799 | 2795 | 2810 |  |  |  |  | 6.14 | 6.41 | 7.64 | 7.56 |  |  |  |  | 4450 | 4462 | 418 | 416 |  |  |  |  | 4453 | 4451 | 419 | 417 |  |  |  |  | 4442 | 4452 | 415 | 416 | 2026-03-08 10:47 |  |  |  |  | 2026-03-08 10:04 |  |  | 2026-03-08 19:25 | 0.04 | 887 | 3093 |  |  |  | 8.92 | 4 | 2971 | 0 | 0 | 2888 | 0 | 0 | 2883 | 0 | 0 | 2915 | 8.1 | [6 empty] | Heat# from [] to [18281] on EAFStart Not at LMF! LMFDepart Ignored | 114 | 2026-03-08 15:19 | 108 | MA711 | MA711 | 108 | MA711 | MA711 | MA711 (MA711 (TC128 and A612)) | Ladle 3 |  | Submitted | FALSE |  |  |  | 18281 (Submitted) | 18281 | 2026-03-08 07:50 | 9 x 0 x 0 | 9 x 74 x 330 | 73 | 187 | 77 | LMF North |  |  | 1887 |  | SL-MA711-9-74.8-330 |  | 1887 |  | SL-MA711-9-74.8-330 | [16 empty] | 2026-03-08 | A Med C | A |  | 2 | 1 | [7 empty] | 1 | FALSE |  |  |  |  | 2855 | [7 empty] | 2753 | 46 | 42 | 57 | When S is over 0.007; do not add Ca | When S is over 0.007; do not add Ca S#2 Cast BT; No Opt; last slabs >=276" okay | When S is over 0.007; do not add Ca S#2 Cast BT; No Opt; last slabs >=276" okay |  | 4 |  |  |  | 26848 | 28229 | 28239 | 254.103118 | 0 | 1.1 | 0 | 1.270515 | 255.373633 | 256.473633 | 99.0757 | 0 | 0 | 0 | 0 | 0 | 74.8 | 9 | 0 | 0 | 0 | 0 | 0 | 0 | 8 | 0 | 0 | 508206.237 | 2640 | 74.9 | 9.0625 | 0 | 254.103118 | 1.270515 | 0 | 0 | 0 | 1.1 | 0 | 0 | MA711 | 0.2836 | 26848 | 225038 | 47355 |  | 156238 | [7 empty] | 31128 | [5 empty] | 52153 | [25 empty] | 52330 | [11 empty] | 160275 | 40799 |  | 158098 | [13 empty] | 40799 | [8 empty] | 25499 | [16 empty] | 40799 | [12 empty] | 4106 | [6 empty] | 848 | 3975 | 355770 | 34868 | 8176 |  | 3 |  |  | 16003 |  |  | 14664 | 2713 |  |  |  |  | 500 | 539 |  | 2916 | 5882 | 1759 | 6494 |  |  |  |  | 250 | 949 |  |  |  | 300 |  | 10 |  | 10 | [5 empty] | 1003 | 300 |  | 75 |  | 350 | [32 empty] | 2026-03-05 07:44 | 26848 | 401935 | 20 | Composite | 50 | 2026-03-08 08:42 | [14 empty] | 0.206 | 1.355 | 0.0106 | 0.0015 | 0.191 | 0.137 | 0.165 | 0.104 | 0.024 | 0.033 | 0.01 | 4.77143 | 0.067 | 0.0017 | 0.0018 | 0.0088 | <.0005 | 0.007 | 0.0002 | <.0030 |  | 0.3064 | 0.0086 | [7 empty] | 0.5 | 0.5311 | 1.26 |  | 0.00023 |  | 0.4514 | 0.22 | 0.41 | 0.0775 | 0.43 | 3.8924 | 1.32 | 0.76 | 2026-03-05 07:44
26849 | 18338 | 850 | 26101 |  |  | EAFCM201 | 500000 |  |  |  | S#2 Cast | 74.8 | 330 | BT; No Opt; last slabs >=276" okay | 10 |  |  | 2026-03-14 08:25 |  | 57 |  | 18 | 495910 | 2026-03-14 09:41 |  |  | 69910 | 122 | 930 | 219159 | 0.06 | 656 | 3000 | 0.06 | 621 | 2994 | 8 | 221 burning scrap out of taphole to sand ¦ 604 changing a phase electrode |  | 2026-03-14 09:42 | 1 |  |  | 2026-03-14 09:45 | 2026-03-14 14:33 | 51 | 273 |  |  | 508020 | 540000 | 5140 | 2915 | 2875 | 3658 |  |  | 2026-03-14 14:46 | 2026-03-14 14:47 | 2026-03-14 14:53 | 2026-03-14 16:50 | 1.1 |  | 4090 |  |  |  | 221 | Caster turn-around and set up; flush HEX system on M/M cooling loop;and refill of E-Tank. (196mins) First heat ordered for 14:25 |  | 2026-03-14 14:51 | 2026-03-14 15:59 | FALSE |  | 9 | FALSE |  |  |  |  | 0.9 |  | 2026-03-14 10:22 | FALSE | FALSE | FALSE | FALSE | FALSE | FALSE | FALSE | FALSE |  | 3 |  | 4 | 2829 | 2829 | 2829 |  |  |  |  | 6.87 | 6.65 | 7.81 | 6.95 |  |  |  |  | 4458 | 4442 | 415 | 415 |  |  |  |  | 4460 | 4438 | 415 | 416 |  |  |  |  | 4472 | 4439 | 417 | 417 | 2026-03-14 16:00 |  | 30 |  |  | 2026-03-14 16:50 |  |  | 2026-03-15 20:28 | 0.05 | 709 | 2987 | 0.04 | 920 | 3013 | 11.59 | 3 | 2915 | 0 | 0 | 2900 | 0 | 0 | 2860 | 0 | 0 | 3005 | 7.1 |  |  |  | TRUE |  | YES | Heat# from [] to [18338] on EAFStart | 114 | 2026-03-14 22:23 | 134 | CM201 | CM201 | 134 | CM201 | CM201-2 | CM201-2 (CM201 for JSW Baytown) | Ladle 6 |  | Submitted | FALSE |  |  |  | 18338 (Submitted) | 18338 | 2026-03-14 14:51 | 9 x 0 x 0 | 9 x 74 x 330 | 76 | 289 | 117 | LMF North | 247.96 |  | 61 |  | SL-CM201-9-74.8-330 |  | 61 |  | SL-CM201-9-74.8-330 |  | 1940 |  | 10 |  | 9.6 | [5 empty] | 74.81 |  | 75 |  |  | 2026-03-14 | AMedC | B |  | 1 | 1 | [7 empty] | 1 | FALSE |  |  |  |  | 2870 | [7 empty] | 2757 | 72 | 72 | 72 |  | S#2 Cast BT; No Opt; last slabs >=276" okay | S#2 Cast BT; No Opt; last slabs >=276" okay | ST-MC (0.17/0.18 - 0.21/0.22) | 7 |  |  | 2026-03-14 14:53 | 26849 | 26849 | 28310 | 254.391872 | 2.887535 | 1.1 | 0 | 1.286397 | 258.565804 | 259.665804 | 97.9689 | 0 | 0 | 0 | 0 | 0 | 74.8 | 9 | 0 | 0 | 0 | 0 | 0 | 0 | 8 | 30 | 0 | 508783.7 | 2643 | 74.9 | 9.0625 | 30 | 254.391872 | 1.286397 | 2.887535 | 5775.070875 | 0 | 1.1 | 0 | 0 | CM201 | 0.2836 | 26849 |  | 33460 |  | 227013 |  |  |  | 86219 |  |  | 43876 | [14 empty] | 34056 | [9 empty] | 97997 | [7 empty] | 48644 | [12 empty] | 23999 |  | 155728 |  |  |  | 63999 |  |  | 31999 | [14 empty] | 19999 | [9 empty] | 67999 | [7 empty] | 31999 | [12 empty] | 4204 | [6 empty] | 559 | 4045 | 306188 | 31697 | 6436 |  | 4 |  |  | 9144 |  |  | 12423 | 945 | [7 empty] | 3732 | 3488 | 699 | 3199 |  |  |  |  | 599 | 949 |  |  |  | 400 |  | 9 |  | 11 | [5 empty] | 699 |  |  |  | 75 |  | 350 | [31 empty] | 2026-03-05 07:44 | 26849 | 403556 | 20 | Composite | 50 | 2026-03-14 15:54 | [14 empty] | 0.184 | 1.173 | 0.0115 | 0.0029 | 0.204 | 0.126 | 0.059 | 0.105 | 0.019 | 0.031 | 0.008 | 3.97468 | 0.004 | 0.0015 | 0.0022 | 0.0019 | <.0005 | 0.0079 | 0.0002 | <.0030 |  | 0.263 | 0.008 | [7 empty] | 0.41 | 0.4452 | 0.24 |  | 0.00025 |  | 0.3216 | 0.19 | 0.29 | 0.0074 | 0.309 | 3.6208 | 1.2 | 0.83 | 2026-03-05 07:44
26850 | 18329 | 850 | 26100 |  |  | EAF7100 | 500000 | 2026-03-14 08:50 | 61 | 300 | HRC:Std Opt | 70 | 257 | HRC:Std Opt; WidthChg 73 ->70 | 1 |  |  | 2026-03-13 10:43 |  | 81 |  | 80 | 495910 | 2026-03-13 13:25 |  |  | 100000 | 113 | 921 | 55800 | 0.5 | 66 | 2796 | 0.33 | 102 | 2871 | 69 | 700 banked furnace ¦ 704 gunned jams and breast ¦ 287 water panel leaking millwrights welding leak ¦ 605 cleaning debris off upper shell and changing b phase ¦ - |  | 2026-03-14 00:45 | 1 |  |  | 2026-03-13 13:34 | 2026-03-14 00:44 | 84 | 360 |  |  | 500652 | 490292 | 38000 | 32 | 2874 | 0 |  | - | 2026-03-14 00:45 | 2026-03-14 00:58 | 2026-03-14 01:57 | 2026-03-14 02:41 | 1.1 |  | 4088 | [6 empty] | 2026-03-14 01:06 | 2026-03-14 01:48 | FALSE | 7 | 7 | FALSE |  |  |  | 0.9 | 0.9 | 2026-03-13 20:41 | 2026-03-13 20:41 | FALSE | FALSE | FALSE | FALSE | FALSE | FALSE | FALSE | FALSE | 2 | 3 | 1 | 4 | 2848 | 2840 | 2841 | 5.39 | 4.46 | 7.96 | 7.69 | 5.59 | 5.39 | 7.56 | 7.06 | 4455 | 4446 | 417 | 417 | 4440 | 4442 | 416 | 416 | 4446 | 4444 | 417 | 416 | 4439 | 4441 | 415 | 414 | 4410 | 4447 | 416 | 415 | 4393 | 4444 | 416 | 417 | 2026-03-14 02:03 |  |  |  |  | 2026-03-14 02:41 |  |  | 2026-03-14 08:56 | 0.23 | 147 | 2892 | 0.12 | 296 | 2950 | 0 | 0 | 32 | 0.21 | 176 | 2993 | 0 | 0 | 2967 | 0 | 0 | 2919 | 6.8 | [6 empty] | Heat# from [] to [18329] on EAFStart Already At LMF-S! LMFArrive Ignored Already At LMF-N! LMFArrive Ignored Not at LMF! LMFDepart Ignored | 267 | 2026-03-14 08:55 | 20 | 7100 | 7100 | 20 | 7100 | 7100 | 7100 (AISI 1010) | Ladle 3 |  | Submitted | FALSE |  |  |  | 18329 (Submitted) | 18329 | 2026-03-14 01:06 | 9 x 61 x 300 | 9 x 70 x 257 | 161 | 671 | 44 | LMF North | 247.96 | 2382 | 2354 | SL7100-61-R02 | SL7100-73-R02 | 2382 | 2352 | SL7100-61-R02 | SL7100-70-R02 | [16 empty] | 2026-03-14 | Peri | A |  | 2 | 1 | [7 empty] | 1 | FALSE |  |  |  |  | 2865 | [7 empty] | 2777 | 71 | 63 | 64 |  | HRC:Std Opt HRC:Std Opt; WidthChg 73 ->70 | HRC:Std Opt HRC:Std Opt; WidthChg 73 ->70 | ST-Peritectic | 4 |  |  |  | 26850 | 26853 | 26855 | 257.900477 | 0 | 1.1 | 0 | 1.289502 | 259.189979 | 260.289979 | 99.0819 | 5 | 0 | 0 | 236400.0975 | 1500 | 60.9 | 9.125 | 0 | 118.200048 | 0.591 | 0 | 0 | 0 | 6 | 0 | 0 | 279400.9 | 1542 | 70.5 | 9.0625 | 0 | 139.700429 | 0.698502 | 0 | 0 | 0 | 1.1 | 0 | 0 | 7100 | 0.2836 | 26850 | 63740 | 52420 |  | 263660 |  |  |  | 85960 |  |  | 51640 | 34420 | [23 empty] | 33880 | [7 empty] | 53260 | [12 empty] | 52790 |  | 204758 |  |  |  | 105580 |  |  | 52790 | [14 empty] | 32994 | [9 empty] | 98982 | [7 empty] | 52790 | [19 empty] | 801 | 4016 | 496216 | 46810 | 10281 |  | 8 |  |  | 19565 |  |  | 15715 |  |  |  |  | 100 |  |  |  | 3441 | 6976 | 1000 | 2077 |  |  |  |  | 999 | 949 | [5 empty] | 13 |  | 21 | [24 empty] | 5 |  | 3 | 1 | 1 | [13 empty] | 4 | 2026-03-05 07:44 | 26850 | 403401 | 20 | Composite | 50 | 2026-03-14 03:06 | [14 empty] | 0.089 | 0.357 | 0.0137 | 0.0026 | 0.026 | 0.096 | 0.051 | 0.06 | 0.024 | 0.031 | 0.007 | 3.98718 | <.001 | <.0010 | 0.0018 | <.0010 | <.0005 | 0.0078 | 0.0003 | <.0030 |  | 0.1191 | 0.0041 | [7 empty] | 0.17 | 0.1781 | 0.12 |  | 0.00024 |  | 0.2411 | 0.15 | 0.21 | 0.0009 | 0.231 | 2.7087 | 1.6 | 0.63 | 2026-03-05 07:44
26851 | 18330 | 850 | 26100 |  |  | EAF7100 | 500000 |  | 61 | 300 | HRC:Std Opt | 73 | 250 | HRC:Std Opt; WidthChg 73->70 | 2 |  |  | 2026-03-13 13:25 |  | 70 |  | 7 | 482131 | 2026-03-13 14:44 |  |  | 93766 | 114 | 922 | 146363 | 0.09 | 384 | 2870 | 0.05 | 657 | 2943 |  |  |  | 2026-03-13 14:45 | 2 |  |  | 2026-03-13 14:49 | 2026-03-13 18:52 | 45 | 230 |  |  | 488453 | 482131 | 25770 | 2960 | 2894 |  |  |  | 2026-03-13 18:53 | 2026-03-13 19:11 | 2026-03-13 19:16 | 2026-03-13 20:39 |  |  | 4087 |  |  |  | 352 | Caster setup- issue with deburrer on strand 2 and turret drive issues |  | 2026-03-13 19:15 | 2026-03-13 19:52 | FALSE | 7 |  | FALSE |  |  |  | 0.9 | 0.9 | 2026-03-13 13:46 | 2026-03-13 13:46 | FALSE | FALSE | FALSE | FALSE | FALSE | FALSE | FALSE | FALSE | 2 | 3 | 1 | 4 | 2818 | 2836 |  | 4.2 | 3.15 | 5.82 | 5.55 | 4.74 | 4.66 | 5.84 | 5.72 | 4383 | 4465 | 417 | 416 | 4443 | 4461 | 417 | 417 | [16 empty] | 2026-03-13 20:39 | 100 | 120 |  |  | 2026-03-13 20:39 |  |  | 2026-03-13 22:41 | 0.04 | 854 | 2996 |  |  |  | 11.83 | 3 | 2960 | 17.36 | 2 | 2913 | 17.18 | 2 | 2890 | 17.35 | 2 | 2912 | 8.8 |  |  | TRUE | TRUE | YES | YES | Heat# from [] to [18330] on EAFStart | 114 | 2026-03-13 22:41 | 20 | 7100 | 7100 | 20 | 7100 | 7100 | 7100 (AISI 1010) | Ladle 6 |  | Submitted | FALSE |  |  |  | 18330 (Submitted) | 18330 | 2026-03-13 19:15 | 9 x 61 x 300 | 9 x 73 x 250 | 79 | 243 | 82 | LMF South | 241.07 | 2382 | 2354 | SL7100-61-R02 | SL7100-73-R02 | 2382 | 2354 | SL7100-61-R02 | SL7100-73-R02 | [16 empty] | 2026-03-13 | Peri | [12 empty] | FALSE |  |  |  |  | 2890 |  |  | #6S(R)4.6m |  |  |  | 1 | 2777 | 41 | 59 | -2777 |  | HRC:Std Opt HRC:Std Opt; WidthChg 73->70 | HRC:Std Opt HRC:Std Opt; WidthChg 73->70 | ST-Peritectic | 7 |  |  | 2026-03-13 20:18 | 26851 | 26851 | 26852 | 212.178802 | 19.121729 | 0 | 0 | 1.156502 | 232.457033 | 232.457033 | 91.2765 | 4 | 100 | 0 | 189592.9 | 1203 | 60.9 | 9.125 | 100 | 94.796439 | 0.513382 | 7.880003 | 15760.0065 | 0 | 5 | 120 | 0 | 234764.7 | 1253 | 72.9 | 9.0625 | 120 | 117.382363 | 0.64312 | 11.241726 | 22483.4535 | 0 | 0 | 0 | 0 | 7100 | 0.2836 | 26851 |  | 42160 |  | 252240 |  |  |  | 99440 |  |  | 49440 | 32060 | [23 empty] | 110700 | [7 empty] | 52520 | [12 empty] | 38399 |  | 214111 |  |  |  | 102398 |  |  | 51199 | [14 empty] | 31999 | [9 empty] | 108798 | [7 empty] | 51199 | [19 empty] | 875 | 4100 | 442898 | 41135 | 10172 |  | 3 |  |  | 17144 |  |  | 15576 |  |  |  |  | 100 |  |  |  |  | 3586 | 797 | 1907 |  |  |  |  | 800 | 1898 |  |  |  | 457 |  | 11 |  | 9 | [11 empty] | 50 | [12 empty] | 5 | 1 | 2 | 1 | 1 |  |  | 1 |  |  | 1 | [7 empty] | 28 | 2026-03-05 07:44 | 26851 | 403324 | 20 | Composite | 50 | 2026-03-13 20:47 | [14 empty] | 0.097 | 0.346 | 0.0128 | 0.0037 | 0.025 | 0.096 | 0.043 | 0.073 | 0.026 | 0.031 | 0.007 | 3.72619 | <.001 | <.0010 | 0.0026 | <.0010 | 0.0024 | 0.0084 | 0.0005 | 0.0034 |  | 0.1273 | 0.0045 | [7 empty] | 0.18 | 0.1838 | 0.12 |  | 0.00026 |  | 0.2496 | 0.15 | 0.21 | 0.003 | 0.238 | 2.7231 | 1.32 | 0.76 | 2026-03-05 07:44
26852 | 18331 | 850 | 26100 |  |  | EAF7100 | 500000 | 2026-03-13 22:40 | 61 | 300 | HRC:Std Opt | 73 | 250 | HRC: Std Opt; WidthChg 73->70 | 3 |  |  | 2026-03-13 14:44 |  | 62 |  | 10 | 495910 | 2026-03-13 15:57 |  |  | 80231 | 115 | 923 | 239948 | 0.06 | 637 | 2916 | 0.04 | 953 | 2998 | 4 | 807 pulled lines 1 and 2 belt was empty |  | 2026-03-13 19:35 | 1 |  |  | 2026-03-13 16:03 | 2026-03-13 19:35 | 31 | 185 |  |  | 463358 | 455704 | 3090 | 2973 | 2872 | 0 |  |  | 2026-03-13 19:35 | 2026-03-13 19:47 | 2026-03-13 20:39 | 2026-03-13 21:29 | 1.1 | 8 | 4087 | [6 empty] | 2026-03-13 19:54 | 2026-03-13 20:30 | TRUE | 7 | 2 | FALSE | 1 |  |  | 0.9 | 0.9 | 2026-03-13 13:45 | 2026-03-13 13:45 | FALSE | FALSE | FALSE | FALSE | FALSE | FALSE | FALSE | FALSE | 2 | 3 | 1 | 4 | 2839 | 2832 | 2835 | 5.04 | 4.57 | 8.11 | 7.69 | 5.94 | 5.85 | 7.96 | 7.01 | 4434 | 4440 | 415 | 417 | 4434 | 4451 | 418 | 415 | 4430 | 4469 | 418 | 417 | 4458 | 4463 | 415 | 417 | 4439 | 4446 | 414 | 416 | 4451 | 4455 | 418 | 417 | 2026-03-13 20:51 |  |  | 180 | 94 | 2026-03-13 21:29 |  |  | 2026-03-13 22:47 | [6 empty] | 0.25 | 144 | 2973 | 0 | 0 | 2869 | 0 | 0 | 2869 | 0 | 0 | 2962 | 6.1 | [6 empty] | Heat# from [] to [18331] on EAFStart Not at LMF! LMFDepart Ignored | 113 | 2026-03-13 22:47 | 20 | 7100 | 7100 | 20 | 7100 | 7100 | 7100 (AISI 1010) | Ladle 7 |  | Submitted | FALSE |  |  |  | 18331 (Submitted) | 18331 | 2026-03-13 19:54 | 9 x 61 x 300 | 9 x 73 x 250 | 73 | 212 | 51 | LMF North | 247.96 | 2382 | 2352 | SL7100-61-R02 | SL7100-70-R02 | 2382 | 2354 | SL7100-61-R02 | SL7100-73-R02 | 1570 | 1880 | 8.7 | 9.7 | 8.4 | 10.6 | 8.3 | 9.7 | 8 | 9.9 | 60.73 | 72.88 | 61 | 72 |  |  | 2026-03-13 | Peri | A |  | 2 | 2 | [7 empty] | 2 | TRUE | 2026-03-13 20:38 | TRUE | Downstream | Questionable supply of oxygen and nirogen to the plant due to high winds | 2865 | [7 empty] | 2777 | 62 | 55 | 58 |  | HRC:Std Opt HRC: Std Opt; WidthChg 73->70 | HRC:Std Opt HRC: Std Opt; WidthChg 73->70 | ST-Peritectic | 8 |  |  | 2026-03-13 21:29 | 26852 | 26851 | 26852 | 211.661359 | 22.990024 | 9.1 | 0 | 1.173256 | 235.824639 | 244.924639 | 86.4189 | 4 | 0 | 180 | 189120.078 | 1200 | 60.9 | 9.125 | 180 | 94.560039 | 0.54372 | 14.184005 | 0 | 28368.0117 | 5 | 0 | 94 | 234202.6 | 1250 | 72.9 | 9.0625 | 94 | 117.10132 | 0.629536 | 8.806019 | 0 | 17612.04 | 1.1 | 8 | 0 | 7100 | 0.2836 | 26852 |  | 32260 |  | 216500 |  |  |  | 88040 |  |  | 41280 | 27180 | [23 empty] | 97540 | [7 empty] | 47700 | [12 empty] | 33074 |  | 177968 |  |  |  | 88198 |  |  | 44099 | [14 empty] | 27561 | [9 empty] | 93710 | [7 empty] | 44099 | [19 empty] | 751 | 4062 | 388033 | 37703 | 8841 |  | 2 |  |  | 15653 |  |  | 15805 |  |  |  |  | 100 |  |  |  | 4025 | 4815 | 1047 | 1799 |  |  |  |  | 749 | 949 |  |  |  | 150 |  | 9 |  | 8 | [11 empty] | 100 | [12 empty] | 5 |  | 3 | 1 | 1 | [13 empty] | 3 | 2026-03-05 07:44 | 26852 | 403328 | 20 | Composite | 50 | 2026-03-13 21:16 | [14 empty] | 0.087 | 0.35 | 0.0124 | 0.0063 | 0.022 | 0.093 | 0.042 | 0.068 | 0.025 | 0.03 | 0.008 | 3.66265 | <.001 | <.0010 | 0.0019 | <.0010 | <.0005 | 0.0083 | 0.0003 | <.0030 |  | 0.1164 | 0.0043 | [7 empty] | 0.17 | 0.1733 | 0.11 |  | 0.00025 |  | 0.2392 | 0.16 | 0.2 | 0.0019 | 0.228 | 2.6374 | 1.37 | 0.73 | 2026-03-05 07:44
27735 | 17864 | 850 | 26002 |  |  | EAF7604 | 500000 | 2026-01-14 09:45 | 73 | 315 | HRC: No Opt; Last Slab >229" okay |  |  | S#1 only; restart Seq | 2 |  |  | 2026-01-12 01:42 |  | 122 |  | 833 | 495910 | 2026-01-12 17:37 |  |  | 142130 | 2 | 452 | 85780 | 0.15 | 226 | 2835 | 0.06 | 560 | 2967 | 812 | 374 sander would not work had to sand by hand ¦ 347 Carbon 2 plugged at the block only 3 carbons currently #1 is still down ¦ 637 - ¦ 187 285 crane lost its main hoist and had to get the height reset |  | 2026-01-14 08:55 | 2 |  |  | 2026-01-11 07:23 | 2026-01-14 08:58 | 90 | 557 |  |  | 476337 | 469995 | 8860 | 2896 | 2962 | 0 |  | reladle 7:30am | 2026-01-14 08:59 |  |  | 2026-01-14 15:19 | [8 empty] | added 247.96 tons to "other" loss to capture dumping material. map 2/2/26. Changed to 210 due to email from Matt D on 1/14/26 | 2026-01-15 05:51 | 2026-01-15 08:10 | FALSE |  |  | FALSE | [7 empty] | FALSE | FALSE | FALSE | FALSE | FALSE | FALSE | FALSE | FALSE | [39 empty] | 2026-02-02 15:26 |  |  |  |  | 2026-01-14 15:19 |  |  | 2026-02-02 15:26 | 0.04 | 842 | 2892 | 0.03 | 1124 | 2996 | 8.61 | 4 | 2896 | 0 | 0 | 2908 | 0 | 0 | 2946 | 0 | 0 | 2955 | [7 empty] | Heat# from [] to [17864] on EAFStart Already At LMF-N! LMFArrive Ignored Already At LMF-S! LMFArrive Ignored | 113 | 2026-02-02 15:26 | 88 | 7604 | 7604 | 88 | 7604 | 7604 | 7604 (HSLA Gr 55 >= 0.5"; A572-55 Type 1) | Ladle 6 |  | Submitted | FALSE |  |  |  | 17864 (Submitted) | 17864 | 2026-01-15 05:51 | 9 x 73 x 315 | 9 x 0 x 0 | 955 | 4415 |  | LMF South | 247.96 | 2101 |  | SL7604-73-R01 |  | 2101 |  | SL7604-73-R01 | [17 empty] | 2026-01-15 | [5 empty] | 5 | [7 empty] | FALSE | [5 empty] | 210 | [6 empty] | 2775 | -2775 | -2775 | -2775 | Reference TWI# JSW-TWI24-LMF005 for Ti Aim | Reference TWI# JSW-TWI24-LMF005 for Ti Aim HRC: No Opt; Last Slab >229" okay S#1 only; restart Seq | Reference TWI# JSW-TWI24-LMF005 for Ti Aim HRC: No Opt; Last Slab >229" okay S#1 only; restart Seq | MA-Peritectic | 7 |  |  |  | 27735 |  |  | 0 | 0 | 210 | 0 | 0 | 0 | 210 | 0 | 0 | 0 | 0 | 0 | 0 | 73 | 9 | 0 | 0 | 0 | 0 | 0 | 0 | 0 | 0 | 0 | 0 | 0 | 73 | 9 | 0 | 0 | 0 | 0 | 0 | 0 | 0 | 0 | 210 | 7604 | 0.2836 | 27735 | 156380 | 44000 |  | 65000 | [6 empty] | 45080 | 55900 | [13 empty] | 18740 | [9 empty] | 43900 | [7 empty] | 19760 | [11 empty] | 153998 | 43999 |  | 104498 | [6 empty] | 43999 | 13908 | [13 empty] | 16499 | [9 empty] | 43999 | [7 empty] | 21999 | [19 empty] | 634 | 2005 | 455415 | 62025 | 10081 |  | 8 |  | 2 | 21078 |  |  | 13486 | [9 empty] | 3939 | 244 |  |  | 959 |  | 492 | 445 | [6 empty] | 15 | [7 empty] | 500 | [37 empty] | 2026-03-05 07:44 | 27735 | 390252 | 20 | Composite | 50 | 2026-01-14 08:53 | [14 empty] | 0.11 | 0.937 | 0.0158 | <.0010 | 0.148 | 0.072 | 0.078 | 0.068 | 0.017 | 0.022 | 0.006 | 1.46622 | 0.005 | 0.025 | 0.0007 | 0.0064 | 0.004 | 0.0148 | 0.0005 | <.0030 |  | 0.1742 | 0.0033 | [7 empty] | 0.3 | 0.3198 | 0.43 |  | 0.00032 |  | 0.2493 | 0.12 | 0.22 | 0.0364 | 0.235 | 2.5046 | 1.06 | 0.94 | 2026-03-05 07:44
27855 | 17941 | 850 | 26023 |  |  | EAFPP111 | 500000 | 2026-01-29 07:20 | 75 | 301 | BT: Std Opt |  |  |  | 2 |  |  | 2026-01-26 15:26 |  | 72 |  | 427 | 495910 | 2026-01-26 23:45 |  |  | 84277 | 79 | 529 | 177390 | 0.05 | 659 | 2811 | 0.06 | 595 | 2811 | 410 | 620 running one slag pot ¦ 807 pulled lane 1 and 4 only one cranemen ¦ 504 - ¦ - |  | 2026-01-28 14:00 | 1 |  |  | 2026-01-26 23:53 | 2026-01-28 20:42 | 318 | 1571 |  |  | 488986 | 459995 | 396970 | 2791 | 2814 | 0 |  |  | 2026-01-28 20:42 |  |  | 2026-01-29 15:06 | [9 empty] | 2026-01-28 01:25 |  | FALSE |  |  | FALSE | [7 empty] | FALSE | FALSE | FALSE | FALSE | FALSE | FALSE | FALSE | FALSE | [39 empty] | 2026-01-29 14:50 |  |  |  |  | 2026-01-29 15:06 |  |  | 2026-01-29 15:07 | 0.04 | 843 | 2914 | 0.03 | 1068 | 3003 | 0 | 0 | 2791 | 0.02 | 2344 | 3097 | 0 | 0 | 2827 | 0 | 0 | 2874 | [7 empty] | EAFOrderChanged: Heat [17940] requested HeatID 27855 Forced from Melting to Scheduled by Heat 17940 Heat# from [] to [17941] on EAFStart Already At LMF-S! LMFArrive Ignored Not at LMF! LMFDepart Ignored Already At LMF-N! LMFArrive Ignored Not at LMF! LMFDepart Ignored Already At LMF-N! LMFArrive Ignored | 113 | 2026-01-29 15:07 | 135 | PP111P | PP111 | 32 | PP111 | PP111-1 | PP111-1 (PP111 for JSW Baytown) | Ladle 5 | Ladle 10 | Submitted | FALSE |  |  |  | 17941 (Submitted) | 17941 | 2026-01-28 01:25 | 9 x 75 x 301 | 9 x 0 x 0 | 500 | 2688 |  | LMF North | 247.96 | 2348 |  | SL-PP111P-9-75.0-301 |  | 2348 |  | SL-PP111P-9-75.0-301 | [17 empty] | 2026-01-28 | [13 empty] | FALSE | [5 empty] | 241 | [6 empty] | 2771 | -2771 | -2771 | -2771 | Max Spec (pcm) is .20 Max Cu+Cr+Mo+Ni is .65 | Max Spec (pcm) is .20 Max Cu+Cr+Mo+Ni is .65 BT: Std Opt | Max Spec (pcm) is .20 Max Cu+Cr+Mo+Ni is .65 BT: Std Opt |  | 6 | 11 | 8939-11 |  | 27855 |  |  | 0 | 0 | 241 | 0 | 0 | 0 | 241 | 0 | 0 | 0 | 0 | 0 | 0 | 75 | 9 | 0 | 0 | 0 | 0 | 0 | 0 | 0 | 0 | 0 | 0 | 0 | 75 | 9 | 0 | 0 | 0 | 0 | 0 | 0 | 0 | 0 | 241 | PP111 | 0.2836 | 27855 | 149300 | 26460 |  | 66240 | [13 empty] | 38020 | [8 empty] | 25740 | [8 empty] | 63920 | [7 empty] | 40260 | [11 empty] | 146198 | 30099 |  | 68839 | [13 empty] | 34399 | [8 empty] | 21499 | [8 empty] | 64499 | [7 empty] | 34399 | [12 empty] | 3859 | [6 empty] | 686 | 4006 | 319182 | 49086 | 9874 |  | 4 |  |  | 7823 |  |  | 11376 | [8 empty] | 12729 | 8184 | 1656 |  |  |  |  | 577 | 1299 | [6 empty] | 39 |  | 25 | 150 |  |  |  |  | 578 |  |  |  | 180 | 175 | [32 empty] | 2026-03-05 07:44 | 27855 | 392716 | 20 | Composite | 50 | 2026-01-28 15:22 | [14 empty] | 0.11 | 1.025 | 0.0126 | <.0010 | 0.243 | 0.116 | 0.056 | 0.109 | 0.021 | 0.038 | 0.007 | 3.00787 | 0.031 | 0.0183 | <.0005 | 0.0023 | 0.0055 | 0.0127 | 0.0004 | <.0030 |  | 0.1864 | 0.0041 | [7 empty] | 0.32 | 0.358 | 0.18 |  | 0.00049 |  | 0.3122 | 0.17 | 0.28 | 0.0516 | 0.302 | 3.533 | 1.06 | 0.94 | 2026-03-05 07:44
27856 | 17942 | 850 | 26023 |  |  | EAFPP111 | 500000 | 2026-01-29 07:20 | 75 | 301 | BT: Std Opt |  |  |  | 3 |  |  | 2026-01-26 23:45 |  | 77 |  | 32 | 493749 | 2026-01-27 01:35 |  |  | 96495 | 80 | 530 | 86180 | 0.02 | 2343 | 3097 | 0 | 0 | 2845 | 23 | 252 unplugging dolo | traeshed | 2026-01-28 15:22 | 1 | 254 | 249 | 2026-01-28 12:32 | 2026-01-28 13:59 | 247 | 1268 |  |  | 508240 | 493740 | 35530 | 2924 | 3009 | 0 |  | reladled at 6:30am hot spot ladle #1 traeshed | 2026-01-28 15:21 |  |  | 2026-01-29 15:15 | [8 empty] | traeshed | 2026-01-28 11:28 |  | FALSE |  |  | FALSE | [7 empty] | FALSE | FALSE | FALSE | FALSE | FALSE | FALSE | FALSE | FALSE | [39 empty] | 2026-01-29 14:50 |  |  |  |  | 2026-01-29 15:15 |  |  | 2026-01-29 15:18 | 0.02 | 1987 | 3079 | 0.05 | 676 | 2917 | 4.99 | 7 | 2924 | 0 | 0 | 2858 | 0 | 0 | 2907 | 0 | 0 | 2928 | [7 empty] | Heat# from [] to [17942] on EAFStart Already At LMF-N! LMFArrive Ignored Already At LMF-N! LMFArrive Ignored Not at LMF! LMFDepart Ignored Already At LMF-N! LMFArrive Ignored Forced LMF Depart by Heat 17941 | 113 | 2026-01-29 15:17 | 135 | PP111P | PP111 | 32 | PP111 | PP111-1 | PP111-1 (PP111 for JSW Baytown) | Ladle 1 | Ladle 5 | Submitted | FALSE |  |  | agaudio | 17942 (Submitted) | 17942 | 2026-01-28 11:28 | 9 x 75 x 301 | 9 x 0 x 0 | 109 | 87 |  | LMF North | 246.87 | 2348 |  | SL-PP111P-9-75.0-301 |  | 2348 |  | SL-PP111P-9-75.0-301 | [17 empty] | 2026-01-28 | [13 empty] | FALSE | [5 empty] | 254 | [6 empty] | 2771 | -2771 | -2771 | -2771 | Max Spec (pcm) is .20 Max Cu+Cr+Mo+Ni is .65 | Max Spec (pcm) is .20 Max Cu+Cr+Mo+Ni is .65 BT: Std Opt | Max Spec (pcm) is .20 Max Cu+Cr+Mo+Ni is .65 BT: Std Opt |  | 2 | 6 | 8939-11 |  | 27856 |  |  | 0 | 0 | 254 | 0 | 0 | 0 | 254 | 0 | 0 | 0 | 0 | 0 | 0 | 75 | 9 | 0 | 0 | 0 | 0 | 0 | 0 | 0 | 0 | 0 | 0 | 0 | 75 | 9 | 0 | 0 | 0 | 0 | 0 | 0 | 0 | 0 | 254 | PP111 | 0.2836 | 27856 | 212660 | 43440 | 60 | 141760 | [13 empty] | 50540 | [8 empty] | 29580 | [8 empty] | 97640 | [7 empty] | 52780 | [11 empty] | 214197 | 44099 |  | 81899 | [13 empty] | 50399 | [8 empty] | 21805 | [8 empty] | 94499 | [7 empty] | 50399 | [12 empty] | 3769 | [6 empty] | 709 | 4090 | 364470 | 40932 | 9968 |  | 7 |  |  | 8490 |  |  | 12805 | [8 empty] | 9269 | 7794 | 978 |  |  | 3438 |  | 335 | 1500 | 949 | [5 empty] | 26 |  | 12 | [5 empty] | 903 |  |  |  | 155 | [33 empty] | 2026-03-05 07:44 | 27856 | 392709 | 20 | Composite | 50 | 2026-01-28 13:05 | [14 empty] | 0.102 | 1.024 | 0.0133 | <.0010 | 0.188 | 0.105 | 0.066 | 0.099 | 0.023 | 0.05 | 0.006 | 3.83721 | 0.027 | 0.0174 | <.0005 | 0.0014 | 0.0041 | 0.0129 | 0.0005 | <.0030 |  | 0.1765 | 0.0038 | [7 empty] | 0.31 | 0.3409 | 0.11 |  | 0.00064 |  | 0.302 | 0.16 | 0.27 | 0.0458 | 0.293 | 3.2484 | 1.06 | 0.94 | 2026-03-05 07:44
27857 | 17943 | 850 | 26023 |  |  | EAFPP111 | 500000 | 2026-01-29 09:26 | 75 | 301 | BT: Std Opt |  |  |  | 4 |  |  | 2026-01-27 01:35 |  | 80 |  | 92 | 495910 | 2026-01-27 04:28 |  |  | 95124 | 81 | 531 | 125574 | 0.02 | 1430 | 2782 | 0.02 | 1572 | 2952 | 82 | 625 - ¦ 620 placing slag pot; dumped pot; only one in service ¦ - ¦ - |  | 2026-01-31 09:05 | 2 | 69 | 249 | 2026-01-27 04:55 | 2026-01-31 09:04 | 495 | 5678 |  |  | 473799 | 283988 | 419490 | 2811 | 2961 | 0 |  | - | 2026-01-31 09:06 |  |  | 2026-01-29 15:16 | [9 empty] | 2026-01-28 11:28 |  | FALSE |  |  | FALSE | [7 empty] | FALSE | FALSE | FALSE | FALSE | FALSE | FALSE | FALSE | FALSE | [39 empty] | 2026-01-31 09:05 |  |  |  |  | 2026-01-29 15:16 |  |  | 2026-01-29 15:19 | 0 | 1570.16 | 32 | 0.08 | 431 | 2815 | 0 | 0 | 2811 | 0 | 0 | 2850 | 0 | 0 | 2895 | 4.36 | 8 | 2922 | [7 empty] | Heat# from [] to [17943] on EAFStart Already At LMF-S! LMFArrive Ignored Heat State Invalid [850] LMFDepart Ignored | 1 | 2026-01-31 09:05 | 135 | PP111P | PP111 | 32 | PP111 | PP111-1 | PP111-1 (PP111 for JSW Baytown) | Ladle 6 | Ladle 7 | Submitted | FALSE |  |  | Daryl | 17943 (Submitted) | 17943 | 2026-01-28 11:28 | 9 x 75 x 301 | 9 x 0 x 0 | 174 | 6010 |  | LMF South | 247.96 | 2348 |  | SL-PP111P-9-75.0-301 |  | 2348 |  | SL-PP111P-9-75.0-301 | [17 empty] | 2026-01-28 | [13 empty] | FALSE | [5 empty] | 236 | [6 empty] | 2771 | -2771 | -2771 | -2771 | Max Spec (pcm) is .20 Max Cu+Cr+Mo+Ni is .65 | Max Spec (pcm) is .20 Max Cu+Cr+Mo+Ni is .65 BT: Std Opt | Max Spec (pcm) is .20 Max Cu+Cr+Mo+Ni is .65 BT: Std Opt |  | 7 | 8 | 8939-11 |  | 27857 |  |  | 0 | 0 | 236 | 0 | 0 | 0 | 236 | 0 | 0 | 0 | 0 | 0 | 0 | 75 | 9 | 0 | 0 | 0 | 0 | 0 | 0 | 0 | 0 | 0 | 0 | 0 | 75 | 9 | 0 | 0 | 0 | 0 | 0 | 0 | 0 | 0 | 236 | PP111 | 0.2836 | 27857 | 197700 | 42040 |  | 43660 | [13 empty] | 44320 | [8 empty] | 25780 | [8 empty] | 88100 | [7 empty] | 45000 | [11 empty] | 156398 | 32199 |  | 106917 | [13 empty] | 36799 | [8 empty] | 22999 | [8 empty] | 68999 | [7 empty] | 36799 | [12 empty] | 1005 | [6 empty] | 423 | 2129 | 338650 | 40855 | 8101 |  | 8 |  |  | 8981 |  |  | 11462 | [8 empty] | 34983 | 14057 | 2147 |  |  |  |  | 398 | 849 | 100 | [5 empty] | 88 |  | 24 | 125 |  |  |  |  | 497 |  |  |  | 80 | 135 | [32 empty] | 2026-03-05 07:44 | 27857 | 392735 | 20 | Composite | 50 | 2026-01-29 05:06 | [14 empty] | 0.092 | 1.011 | 0.0138 | <.0010 | 0.079 | 0.121 | 0.074 | 0.101 | 0.02 | 0.026 | 0.008 | 2.80435 | 0.027 | 0.0174 | <.0005 | 0.0014 | 0.0051 | 0.0092 | 0.0004 | <.0030 |  | 0.1626 | 0.0042 | [7 empty] | 0.3 | 0.3126 | 0.15 |  | 0.00024 |  | 0.3261 | 0.18 | 0.3 | 0.0458 | 0.316 | 3.3934 | 1.2 | 0.83 | 2026-03-05 07:44
28163 | 18217 | 850 | 26079 |  |  | EAFCM302 | 500000 | 2026-03-04 23:05 |  |  | S#2 Cast; | 74.8 | 330 | BT; No Opt; last slabs >=80" okay | 3 |  |  | 2026-03-02 19:55 | [5 empty] | 2026-03-03 05:35 | [15 empty] | 2026-03-03 05:36 | 1 |  |  | 2026-03-03 19:08 | 2026-03-03 19:08 | [15 empty] | 2026-03-04 23:06 | [8 empty] | this heat was in the furnace at the time of the breakout. Request to move it to | 2026-02-28 11:41 | 2026-02-28 18:26 | FALSE |  |  | FALSE | [7 empty] | FALSE | FALSE | FALSE | FALSE | FALSE | FALSE | FALSE | FALSE | [39 empty] | 2026-03-16 17:17 |  |  |  |  | 2026-03-04 23:06 |  |  | 2026-03-04 23:07 | [25 empty] | Heat# from [] to [18217] on EAFStart Forced from Melting to Scheduled by Heat 18217 EAFOrderChanged: Heat [18217] requested HeatID 28163 Forced Tapped by Heat 18218 | 113 | 2026-03-16 17:17 | 158 | CM302 | CM302 | 158 | CM302 | CM302-0 | CM302-0 (CM302 for JSW Baytown) |  |  | Submitted | FALSE |  |  |  | 18217 (Submitted) | 18217 | 2026-02-28 11:41 | 9 x 0 x 0 | 9 x 74 x 330 | 581 | 0 |  | LMF North |  |  | 63 |  | SL-CM302-9-74.8-330 |  | 63 |  | SL-CM302-9-74.8-330 | [16 empty] | 2026-02-28 | [8 empty] | TRUE |  |  |  |  | FALSE | [5 empty] | 250 | [6 empty] | 2756 | -2756 | -2756 | -2756 |  | S#2 Cast; BT; No Opt; last slabs >=80" okay | S#2 Cast; BT; No Opt; last slabs >=80" okay | ST-MC (0.17/0.18 - 0.21/0.22) |  |  |  |  | 28163 |  |  | 0 | 0 | 250 | 0 | 0 | 0 | 250 | 0 | 0 | 0 | 0 | 0 | 0 | 74.8 | 9 | 0 | 0 | 0 | 0 | 0 | 0 | 0 | 0 | 0 | 0 | 0 | 74.8 | 9 | 0 | 0 | 0 | 0 | 0 | 0 | 0 | 0 | 250 | CM302 | 0.2836 | 28163 | 206220 | 19200 |  | 45360 | [7 empty] | 17160 | [5 empty] | 37800 | [182 empty] | 2026-03-05 07:44

## Sheet1
HeatID | FirstSequenceHeatID | LastSequenceHeatID | ProdDate | newcol | Rank
26553 | 26553 | 26553 | 2026-02-19 | 26553_26553 | 1
26844 | 26844 | 28092 | 2026-02-22 | 26844_28092 | 2
26846 | 26846 | 28114 | 2026-02-25 | 26846_28114 | 3
26849 | 26849 | 28310 | 2026-03-14 | 26849_28310 | 4
26851 | 26851 | 26852 | 2026-03-13 | 26851_26852 | 5
26852 | 26851 | 26852 | 2026-03-13 | 26851_26852 | 6
26850 | 26853 | 26855 | 2026-03-14 | 26853_26855 | 7
26554 | 27871 | 27890 | 2026-02-05 | 27871_27890 | 8
26845 | 28054 | 28053 | 2026-02-20 | 28054_28053 | 9
27735 |  |  | 2026-01-15 |  | 10
27855 |  |  | 2026-01-28 |  | 11
27856 |  |  | 2026-01-28 |  | 12
27857 |  |  | 2026-01-28 |  | 13
HeatID | FirstSequenceHeatID | LastSequenceHeatID | ProdDate | newcol | Rank
27735 |  |  | 2026-01-15 | 0 | 1
27855 |  |  | 2026-01-28 | 0 | 2
27856 |  |  | 2026-01-28 | 0 | 3
27857 |  |  | 2026-01-28 | 0 | 4
28163 |  |  | 2026-02-28 | 0 | 5
26553 | 26553 | 26553 | 2026-02-19 | 26553_26553 | 6
26844 | 26844 | 28092 | 2026-02-22 | 26844_28092 | 7
26846 | 26846 | 28114 | 2026-02-25 | 26846_28114 | 8
26849 | 26849 | 28310 | 2026-03-14 | 26849_28310 | 9
26851 | 26851 | 26852 | 2026-03-13 | 26851_26852 | 10
26852 | 26851 | 26852 | 2026-03-13 | 26851_26852 | 11
26850 | 26853 | 26855 | 2026-03-14 | 26853_26855 | 12
26554 | 27871 | 27890 | 2026-02-05 | 27871_27890 | 13
26845 | 28054 | 28053 | 2026-02-20 | 28054_28053 | 14
26848 | 28229 | 28239 | 2026-03-08 | 28229_28239 | 15