## HeatQuery_All_03312026063851
HeatID | HeatNumber | HeatStatusID | StageGroup | StageSeq | WONbr | EAFPartNbr | PlanWeight | PlanProdDate | PlanSlabWidth1 | PlanSlabLength1 | PlanSlabNotes1 | PlanSlabWidth2 | PlanSlabLength2 | PlanSlabNotes2 | ScheduleSeq | MelterID | SupervisorID | EAFStartTime | EAFPowerOnTime | EAFTotalPowerOnTime | EAFPowerOffTime | EAFTotalPowerOffTime | TapWeightActual | TapTime | TapLadleID | LadlemanID | EAFTotalKWH | EAFShellLife | EAFBottomLife | EAFHeelWeight | EAFCelox1_C | EAFCelox1_O2 | EAFCelox1_Temp | EAFCelox2_C | EAFCelox2_O2 | EAFCelox2_Temp | EAFDelayMinutes | EAFDelayDescription | EAFComments | UpdateTimeEAF | LMFUnit | LMFOperatorID | LMFSupervisorID | LMFStartTime | LMFEndTime | LMFTotalPowerOnTime | LMFTotalProcessingTime | LMFSlagDepth | LMFSlagDepthFinal | LMFEndWeight | LMFStartWeight | LMFTotalKWH | LMFStartTemp | LMFLastTemp | LMFDelayMinutes | LMFDelayDescription | LMFComments | UpdateTimeLMF | TurretArrivedTime | CasterStartTime | CasterEndTime | LadleLoss | TundishLoss | CastSeq | CasterSupervisorID | CasterOperatorID | RunoutOperatorID | CasterDelayMinutes | CasterDelayDescription | CasterComments | LadleOpenTime | LadleCloseTime | LadleFreeOpen | CasterSprayPlan | TundishNbr | CasterShroudFix | CasterLancePipe | ShroudLife | SENLife | CastSpeedStrand1 | CastSpeedStrand2 | SENHeatingStartTimeStrand1 | SENHeatingStartTimeStrand2 | TundishNozzleCloggingStrand1 | TundishNozzleCloggingStrand2 | BOStrand1 | BOStrand2 | SlideGateFailureStrand1 | SlideGateFailureStrand2 | LadleNozzleClogging | ShroudBackFire | MoldStrand1 | MoldStrand2 | QCStrand1 | QCStrand2 | TundishTemp1 | TundishTemp2 | TundishTemp3 | ddtNorthBroadStrand1 | ddtSouthBroadStrand1 | ddtEastNarrowStrand1 | ddtWestNarrowStrand1 | ddtNorthBroadStrand2 | ddtSouthBroadStrand2 | ddtEastNarrowStrand2 | ddtWestNarrowStrand2 | ddmNorthBroadStrand1_1 | ddmSouthBroadStrand1_1 | ddmEastNarrowStrand1_1 | ddmWestNarrowStrand1_1 | ddmNorthBroadStrand2_1 | ddmSouthBroadStrand2_1 | ddmEastNarrowStrand2_1 | ddmWestNarrowStrand2_1 | ddmNorthBroadStrand1_2 | ddmSouthBroadStrand1_2 | ddmEastNarrowStrand1_2 | ddmWestNarrowStrand1_2 | ddmNorthBroadStrand2_2 | ddmSouthBroadStrand2_2 | ddmEastNarrowStrand2_2 | ddmWestNarrowStrand2_2 | ddmNorthBroadStrand1_3 | ddmSouthBroadStrand1_3 | ddmEastNarrowStrand1_3 | ddmWestNarrowStrand1_3 | ddmNorthBroadStrand2_3 | ddmSouthBroadStrand2_3 | ddmEastNarrowStrand2_3 | ddmWestNarrowStrand2_3 | UpdateTimeCaster | LengthHeadCropStrand1 | LengthHeadCropStrand2 | LengthTailCropStrand1 | LengthTailCropStrand2 | CompletedTime | ApproverID | ApprovedTime | PostProdTime | EAFCelox3_C | EAFCelox3_O2 | EAFCelox3_Temp | EAFCelox4_C | EAFCelox4_O2 | EAFCelox4_Temp | LMFCelox1_C | LMFCelox1_O2 | LMFCelox1_Temp | LMFCelox2_C | LMFCelox2_O2 | LMFCelox2_Temp | LMFCelox3_C | LMFCelox3_O2 | LMFCelox3_Temp | LMFCelox4_C | LMFCelox4_O2 | LMFCelox4_Temp | CasterHydras1_H | CasterHydras2_H | CasterHydras3_H | MacroEdgeRequiredStrand1 | MacroEdgeRequiredStrand2 | MacroEdgeRequiredFmtStrand1 | MacroEdgeRequiredFmtStrand2 | MELTL2X_Alerts | UpdaterID | UpdateTime | PlanGradeID | PlanGradeName | GradeName | GradeID | ProdGradeName | ProdGradeRevName | ProdGradeRevFullName | TapLadle | CastLadle | HeatStatusName | InProcess | Melter | Supervisor | LMFOperator | HeatAndStatusName | HeatName | HeatProdTime | PlanSlabDimensions1 | PlanSlabDimensions2 | EAFProcessMinutes | LMFProcessMinutes | CasterProcessMinutes | LMFName | TapTons | PlanSlabItemID1 | PlanSlabItemID2 | PlanSlabItemNbr1 | PlanSlabItemNbr2 | SlabItemID1 | SlabItemID2 | SlabItemNbr1 | SlabItemNbr2 | MoldTopWidth1 | MoldTopWidth2 | MoldBeginTaperEast1 | MoldBeginTaperEast2 | MoldBeginTaperWest1 | MoldBeginTaperWest2 | MoldEndCapTaperEast1 | MoldEndCapTaperEast2 | MoldEndCapTaperWest1 | MoldEndCapTaperWest2 | MoldDBHeadSize1 | MoldDBHeadSize2 | MoldColdWidth1 | MoldColdWidth2 | SupportRoll1 | SupportRoll2 | ProdDate | CasterSprayPlan2 | Crew | CastLadleID | HeatsOnTundish | TundishCarNbr | LMFHydras1 | LMFHydras2 | LMFHydras3 | ProdTrial | EAFProdTrialNotes | LMFProdTrialNotes | CasterProdTrialNotes | LadleShroudGaskets | Withdrawal | WithdrawalTime | WithdrawalCapoffUnScheduled | WithdrawalDeptRelated | WithdrawalReason | CasterLMFOrderTemp | UnexpectedScrapWeight | BO_Alarm_InfoStrand1 | BO_Alarm_InfoStrand2 | BO_Alarm_TotalYellowStrand1 | BO_Alarm_TotalYellowStrand2 | BO_Alarm_TotalRedStrand1 | BO_Alarm_TotalRedStrand2 | Liquidus | TundishTempSuperheat1 | TundishTempSuperheat2 | TundishTempSuperheat3 | GradeProdInstructions | EAF_Instructions | LMF_Instructions | ProdGradeSteelmakingPractice | TapLadleEquipmentID | CastLadleEquipmentID | SalesOrderNbr | UpdateTimeRunout | HCY_HeatID | FirstSequenceHeatID | LastSequenceHeatID | TotalPrimeSlabTons | TotalCropTons | LossTons | AddToTundish | TotalCutAndScaleTons | TotalCastTons | TotalTappedTons | CasterYield | SlabCount1 | LengthHeadCropStrand11 | LengthTailCropStrand11 | SumSlabCalcWeight1 | SumSlabLength1 | ActualSlabAverageWidth1 | ActualSlabAverageThickness1 | HeadAndTailCropLength1 | PrimeSlabTons1 | CutAndScaleTons1 | CropTons1 | HeadCropWeight1 | TailCropWeight1 | SlabCount2 | LengthHeadCropStrand21 | LengthTailCropStrand21 | SumSlabCalcWeight2 | SumSlabLength2 | ActualSlabAverageWidth2 | ActualSlabAverageThickness2 | HeadAndTailCropLength2 | PrimeSlabTons2 | CutAndScaleTons2 | CropTons2 | HeadCropWeight2 | TailCropWeight2 | LadleLoss1 | TundishLoss1 | UnexpectedScrapWeight1 | GradeName1 | GradeDensity | HeatID1 | CHG-Busheling | CHG-Pig Iron | CHG-Shred | CHG-P & S | CHG-Scrap - #1 Bundle DL | CHG-HBI | CHG-Internal - Home Coils | CHG-#1 Bundling | CHG-#1 HeavyMetl | CHG-Iron | CHG-Beach Iron | CHG-Pit | CHG-Railroad Rail | CHG-3' Rail Crops | CHG-RR Track Material | CHG-Railroad Wheels | CHG-Tin Bushling | CHG-Furnace Iron | CHG-Flashing | CHG-T Post Bush | CHG-T-Bars | CHG-Autocast Scrap | CHG-Turnings | CHG-OTMScrap | CHG-#1 DT Bun | CHG-Pit Scrap -Tundish | CHG-Internal - Home Slabs | CHG-Low Cu Scrap | CHG-Cast Iron Rolls | CHG-Chrome Rolls | CHG-Scrap - Pipe Busheling | CHG-Prime-3' Proc Ingot | CHG-A Scrap | CHG-Ftry DT Bun Scrap | CHG-Tin Plate Scrap | CHG-Scrap - Plate | CHG-Scrap - Shred Busheling | CHG-Scrap - Tin Bundles | CHG-Scrap - Hammered | CHG-Scrap - Party Mix | CHG-Pig Iron - Fines | CHG-Iron Briquettes | CHG-Scrap - Pit External | CHG-Pot Skulls | CHG-Iron Block Scrap | CHG-Auto Dies Scrap | CHG-Iron Button Scrap | CHG-Boiler Tube Scrap | CHG-External Tundish Scrap | CHG-Pot Lips Scrap | CHG-Scrap - Mine Chain | CHG-Scrap - Flame Cut Plate | CHG-Scrap - Monopile Plate | CHG-Scrap - Form Briqs | CHG-Scrap - Prime Billets | CHG-PLAN-Busheling | CHG-PLAN-Pig Iron | CHG-PLAN-Shred | CHG-PLAN-P & S | CHG-PLAN-Scrap - #1 Bundle DL | CHG-PLAN-HBI | CHG-PLAN-Internal - Home Coils | CHG-PLAN-#1 Bundling | CHG-PLAN-#1 HeavyMetl | CHG-PLAN-Iron | CHG-PLAN-Beach Iron | CHG-PLAN-Pit | CHG-PLAN-Railroad Rail | CHG-PLAN-3' Rail Crops | CHG-PLAN-RR Track Material | CHG-PLAN-Railroad Wheels | CHG-PLAN-Tin Bushling | CHG-PLAN-Furnace Iron | CHG-PLAN-Flashing | CHG-PLAN-T Post Bush | CHG-PLAN-T-Bars | CHG-PLAN-Autocast Scrap | CHG-PLAN-Turnings | CHG-PLAN-OTMScrap | CHG-PLAN-#1 DT Bun | CHG-PLAN-Pit Scrap -Tundish | CHG-PLAN-Internal - Home Slabs | CHG-PLAN-Low Cu Scrap | CHG-PLAN-Cast Iron Rolls | CHG-PLAN-Chrome Rolls | CHG-PLAN-Scrap - Pipe Busheling | CHG-PLAN-Prime-3' Proc Ingot | CHG-PLAN-A Scrap | CHG-PLAN-Ftry DT Bun Scrap | CHG-PLAN-Tin Plate Scrap | CHG-PLAN-Scrap - Plate | CHG-PLAN-Scrap - Shred Busheling | CHG-PLAN-Scrap - Tin Bundles | CHG-PLAN-Scrap - Hammered | CHG-PLAN-Scrap - Party Mix | CHG-PLAN-Pig Iron - Fines | CHG-PLAN-Iron Briquettes | CHG-PLAN-Scrap - Pit External | CHG-PLAN-Pot Skulls | CHG-PLAN-Iron Block Scrap | CHG-PLAN-Auto Dies Scrap | CHG-PLAN-Iron Button Scrap | CHG-PLAN-Boiler Tube Scrap | CHG-PLAN-External Tundish Scrap | CHG-PLAN-Pot Lips Scrap | CHG-PLAN-Scrap - Mine Chain | CHG-PLAN-Scrap - Flame Cut Plate | CHG-PLAN-Scrap - Monopile Plate | CHG-PLAN-Scrap - Form Briqs | CHG-PLAN-Scrap - Prime Billets | EAF-ALUMINUM CONES | EAF-Silicon Manganese | EAF-CALCIUM ALUMINATE | EAF-CALCIUM CARBIDE | EAF-EAF ELECTRODE A | EAF-EAF ELECTRODE B | EAF-EAF ELECTRODE C | EAF-Flux - Deox 70 | EAF-Aluminum 995 | EAF-OPTA-LD069 | EAF-OXYGEN | EAF-Nat Gas Scfm | EAF-HIGH CAL LIME INJ | EAF-QL 7/8 x 1/4 Dolo | EAF-CELOX EAF | EAF-NITROGEN | EAF-SAMPLERS | EAF-Injection Carbon | EAF-Aluminum - Notch Bar | EAF-Bagged Lime | EAF-Dolo Injection Lime | EAF-HC MN | EAF-Desulf-9010 | EAF-Charge Chrome | EAF-MC FeMn | EAF-CARBON BAGS | EAF-Titanium Oxide | EAF-HCFeChrome | EAF-LOW CARBON MANGANESE | LMF-ARGON | LMF-LMF Bulk Lime | LMF-ALUMINUM CONES | LMF-HC MN | LMF-Silicon Manganese | LMF-MC FeMn | LMF-LOW CARBON MANGANESE | LMF-CALCIUM ALUMINATE | LMF-ALUMINUM WIRE | LMF-CALCIUM WIRE | LMF-LC FeMn Wire | LMF-Titanium Wire | LMF-ALUMINUM SHRED | LMF-Carbon Cored Wire | LMF-CALCIUM CARBIDE | LMF-CELOX LMF | LMF-TEMPERATURE PROBES | LMF-SAMPLERS | LMF-FERRO-COLUMBIUM | LMF-CARBON BAGS | LMF-Flux - Deox 70 | LMF-FeB | LMF-FE PH | LMF-Ferro Silicone | LMF-HCFeChrome | LMF-FeTi | LMF-FerroMoly | LMF-Nickel | LMF-FeV | LMF-LMF Coke | LMF-LMF ELECTRODE A | LMF-LMF ELECTRODE B | LMF-LMF ELECTRODE C | LMF-Copper Blocks | LMF-Low Carbon FeCr | LMF-NITROGEN | LMF-16MM LC FeMa | LMF-75% FeSi | LMF-Aluminum 995 | LMF-CALSILMJ | LMF-Charge Chrome | LMF-MgO | CST-AHS5C Mold Powder | CST-Starter Powder | CST-Temp Tip | CST-Sample Tip | CST-Hydrogen Tip | CST-SEN - 15 RHI | CST-Ladle Shroud RHI | CST-SEN - Trial | CST-Vesuvius Edgeport SEN | CST-Ladle Shroud - Trial | CST-Vesuvius Shroud | CST-Trial Mold Powder | CST-NLS-02 Mold Powder | CST-Mold Powder 225-B | CST-Imerys 788-C Mold Powder | CST-LBX-77 Mold Powder | CST-JPS-2 Tundish Flux | CST-JPS-3 Tundish Flux | CST-Trial Tundish Flux | MaterialListUpdated | HeatID2 | ChemAnalysisID | ChemAnalysisTypeID | Chem | ChemTypeSeq | AppliedTime | Cr2O3 | V2O5 | FeO | MnO | P2O5 | SiO2 | MgO | CaO | TiO2 | Al2O3 | V-RatioEAF | V-RatioLMF | B3-Ratio | SlagSum | C | Mn | P | S | Si | Cu | Cr | Ni | Mo | Al | Sn | Al/N | V | Nb | Ca | Ti | Sb | N | B | Pb | H | Spec | As | O | Na | W | Zn | K | Mg | Ce | Spec (IIW) | Spec (AWS) | Ti/N | Ca/S | Al*N | Hydr | SigRes | Cu Eq | Cu+Ni+Cr | V+Nb+Ti | Cu+Ni+Cr+Mo | G101 | Cu/Ni | Ni/Cu | ElementListUpdated
26553 | 18115 | 850 | 26062 |  |  | EAF7604 | 500000 |  |  |  | Strand 1 Cap-Off | 61 | 307 | Strand 2 restart heat | 1 |  |  | 2026-02-19 10:38 |  | 71 |  | 30 | 495910 | 2026-02-19 12:20 |  |  | 86486 | 257 | 707 | 262744 | 0.05 | 716 | 2937 | 0.05 | 739 | 2931 | 19 | 807 pulling and pushing in lane 2 belt is empty letting scrap cranes load ¦ 639 checking ni |  | 2026-02-19 16:35 | 1 |  |  | 2026-02-19 12:29 | 2026-02-19 16:35 | 49 | 235 |  |  | 504178 | 495210 | 205500 | 2917 | 2900 | 0 |  | - | 2026-02-19 16:35 | 2026-02-19 16:46 | 2026-02-19 16:52 | 2026-02-19 19:18 | 1.1 | 7 | 4048 |  |  |  |  | Planned down time | Spray Curve A-Peri 4th temp 2830 5th temp 2841 | 2026-02-19 16:50 | 2026-02-19 18:08 | FALSE |  | 6 | FALSE |  |  |  |  | 0.9 |  | 2026-02-19 14:00 | FALSE | FALSE | FALSE | FALSE | FALSE | FALSE | FALSE | FALSE |  | 3 |  |  | 2828 | 2823 | 2818 |  |  |  |  | 4.2 | 5.05 | 6.82 | 8.66 |  |  |  |  | 4575 | 4591 | 417 | 417 |  |  |  |  | 4580 | 4588 | 416 | 416 |  |  |  |  | 4578 | 4584 | 417 | 415 | 2026-02-19 19:25 |  | 60 |  | 200 | 2026-02-19 19:18 |  |  | 2026-02-20 08:57 | 0.03 | 1243 | 3045 | 0.04 | 995 | 2996 | 11.6 | 3 | 2917 | 0 | 0 | 2849 | 0 | 0 | 2895 | 0 | 0 | 2916 | 9 |  |  |  | TRUE |  | YES | EAFOrderChanged: Heat [18104] requested HeatID 26553 Forced from Melting to Scheduled by Heat 18104 EAFOrderChanged: Heat [18114] requested HeatID 26553 Forced from Melting to Scheduled by Heat 18114 Heat# from [] to [18115] on EAFStart Already At LMF-N! LMFArrive Ignored Not at LMF! LMFDepart Ignored | 97 | 2026-02-22 07:25 | 88 | 7604 | 7604 | 88 | 7604 | 7604 | 7604 (HSLA Gr 55 >= 0.5"; A572-55 Type 1) |  |  | Submitted | FALSE |  |  |  | 18115 (Submitted) | 18115 | 2026-02-19 16:50 | 9 x 0 x 0 | 9 x 61 x 307 | 102 | 246 | 147 | LMF North | 247.96 |  | 2117 |  | SL7604-61-R01 |  | 2117 |  | SL7604-61-R01 |  | 1583 | [5 empty] | 7.5 |  | 7.5 |  | 60.75 |  | 61 |  |  | 2026-02-19 | 1 | A |  | 1 | 2 | [7 empty] | 1 | TRUE | 2026-02-19 18:24 | FALSE |  |  | 2890 |  |  | (R)#6 South broad @8.8m |  |  |  | 1 | 2775 | 53 | 48 | 43 | Reference TWI# JSW-TWI24-LMF005 for Ti Aim | Reference TWI# JSW-TWI24-LMF005 for Ti Aim Strand 1 Cap-Off Strand 2 restart heat | Reference TWI# JSW-TWI24-LMF005 for Ti Aim Strand 1 Cap-Off Strand 2 restart heat | MA-Peritectic |  |  | 8988-1 | 2026-02-22 07:25 | 26553 | 26553 | 26553 | 219.8332 | 20.347679 | 8.1 | 0 | 1.200904 | 241.381783 | 249.481783 | 88.1159 | 0 | 0 | 0 | 0 | 0 | 61 | 9 | 0 | 0 | 0 | 0 | 0 | 0 | 9 | 60 | 200 | 439666.4 | 2809 | 60.9 | 9.0625 | 260 | 219.8332 | 1.200904 | 20.347679 | 9391.23675 | 31304.1225 | 1.1 | 7 | 0 | 7604 | 0.2836 | 26553 | 250040 | 63860 |  | 111340 | [13 empty] | 42220 | [7 empty] | 28680 | [17 empty] | 40400 | [11 empty] | 194568 | 44099 |  | 170883 | [13 empty] | 44099 | [8 empty] | 27561 | [16 empty] | 44099 | [12 empty] | 3897 | [6 empty] | 678 | 4120 | 394826 | 42588 | 8846 |  | 4 |  | 2 | 7533 |  |  | 15482 | [5 empty] | 500 | [17 empty] | 12 |  | 11 | [43 empty] | 2026-03-05 07:44 | 26553 | 397488 | 20 | Composite | 50 | 2026-02-20 06:25 | [14 empty] | 0.073 | 0.926 | 0.0134 | 0.0017 | 0.166 | 0.111 | 0.041 | 0.074 | 0.024 | 0.029 | 0.008 | 3.75325 | 0.004 | 0.0281 | 0.002 | 0.0241 | 0.005 | 0.0077 | 0.0004 | <.0030 |  | 0.1372 | 0.0039 | [7 empty] | 0.25 | 0.2806 | 3.13 |  | 0.00022 |  | 0.2853 | 0.18 | 0.23 | 0.0562 | 0.25 | 3.2217 | 1.5 | 0.67 | 2026-03-05 07:44
26554 | 17952 | 850 | 26027 |  |  | EAF7611 | 500000 |  | 60 | 382 | HRC:Std Opt |  |  |  | 8 |  |  | 2026-02-05 05:27 |  | 82 |  | 7 | 489622 | 2026-02-05 06:50 |  |  | 103997 | 94 | 544 | 151960 | 0 | 0 | 2805 | 0.05 | 734 | 2861 |  |  |  | 2026-02-11 13:04 | 2 |  |  | 2026-02-05 07:05 | 2026-02-05 14:42 | 66 | 284 |  |  | 501814 | 489622 | 50670 | 2996 | 2865 |  |  |  | 2026-02-05 14:43 | 2026-02-05 14:55 | 2026-02-05 15:44 | 2026-02-11 13:03 | 1.1 |  | 4018 | [6 empty] | 2026-02-05 15:05 | 2026-02-05 16:28 | FALSE | 7 | 1 | FALSE |  |  |  | 1 |  | 2026-02-05 09:31 |  | FALSE | FALSE | FALSE | FALSE | FALSE | FALSE | FALSE | FALSE | 1 |  | 2 |  | 2816 | 2815 | 2814 | 6.38 | 6.65 | 8.08 | 7.83 |  |  |  |  | 4585 | 4584 | 416 | 417 | [20 empty] | 2026-02-05 16:28 | 120 |  |  |  | 2026-02-11 13:03 |  |  | 2026-02-11 13:04 | 0.04 | 965 | 2946 | 0.04 | 870 | 2962 | 0 | 0 | 2996 | 0 | 0 | 2906 | 0 | 0 | 2890 | 0 | 0 | 2880 | 9 | [6 empty] | Heat# from [] to [17952] on EAFStart Already At LMF-N! LMFArrive Ignored Already At LMF-N! LMFArrive Ignored Not at LMF! LMFDepart Ignored Already At LMF-S! LMFArrive Ignored | 237 | 2026-02-11 13:04 | 1197 | 7611 | 7611 | 1197 | 7611 | 7611 | 7611 (A252/A572-60 KSI Min >= 0.75") | Ladle 10 |  | Submitted | FALSE |  |  |  | 17952 (Submitted) | 17952 | 2026-02-05 15:05 | 9 x 60 x 382 | 9 x 0 x 0 | 84 | 457 | 8480 | LMF South | 244.81 | 2363 |  | SL7611-60-R03 |  | 2363 |  | SL7611-60-R03 | [17 empty] | 2026-02-05 |  | C |  | 2 | 1 | [7 empty] | 1 | FALSE |  |  |  |  | 2855 | [7 empty] | 2755 | 61 | 60 | 59 | Reference TWI# JSW-TWI24-LMF005 for Ti Aim | Reference TWI# JSW-TWI24-LMF005 for Ti Aim HRC:Std Opt | Reference TWI# JSW-TWI24-LMF005 for Ti Aim HRC:Std Opt | MA-MC ((0.17/0.18 - 0.21/0.22) | 11 |  | 8927 | 2026-02-05 17:08 | 26554 | 27871 | 27890 | 238.044934 | 9.347314 | 1.1 | 0 | 1.236961 | 248.629209 | 249.729209 | 95.3212 | 8 | 120 | 0 | 476089.9 | 3056 | 60.2 | 9.125 | 120 | 238.044934 | 1.236961 | 9.347314 | 18694.6284 | 0 | 0 | 0 | 0 | 0 | 0 | 60 | 9 | 0 | 0 | 0 | 0 | 0 | 0 | 1.1 | 0 | 0 | 7611 | 0.2836 | 26554 | 165340 | 39360 |  | 138260 | [13 empty] | 49360 | [8 empty] | 27960 | [8 empty] | 91280 | [7 empty] | 42060 | [11 empty] | 165373 | 38587 |  | 132866 | [13 empty] | 44099 | [8 empty] | 27562 | [8 empty] | 93711 | [7 empty] | 44099 | [12 empty] | 4017 | [6 empty] | 363 | 4072 | 381344 | 40938 | 9683 |  | 6 |  |  | 9561 |  |  | 11864 | 1023 |  |  |  |  | 500 |  |  |  | 6582 | 959 | 3848 |  |  |  |  | 599 | 949 |  | 360 |  | 120 |  | 13 |  | 16 | 250 |  |  |  |  | 1178 | 50 |  | 50 |  |  | 115 | [12 empty] | 7 |  | 3 | 1 | 1 | [13 empty] | 5 | 2026-03-05 07:44 | 26554 | 393107 | 20 | Composite | 50 | 2026-02-05 18:02 | [14 empty] | 0.136 | 1.226 | 0.0106 | 0.0013 | 0.187 | 0.129 | 0.109 | 0.081 | 0.036 | 0.026 | 0.008 | 3.44737 | 0.006 | 0.0361 | 0.0027 | 0.0237 | 0.0047 | 0.0076 | 0.0003 | <.0030 |  | 0.2208 | 0.0039 | [7 empty] | 0.38 | 0.4152 | 3.12 |  | 0.0002 |  | 0.3897 | 0.19 | 0.32 | 0.0658 | 0.355 | 3.6225 | 1.59 | 0.63 | 2026-03-05 07:44
26844 | 18150 | 850 | 26071 |  |  | EAF7268 | 500000 |  | 41 | 335 | HRC:Std Opt | 47 | 337 | HRC:Std Opt | 28 |  |  | 2026-02-22 11:35 |  | 83 |  | 37 | 495910 | 2026-02-22 13:36 |  |  | 105172 | 292 | 742 | 73980 | 0 | 844 | 32 | 0.08 | 463 | 2919 | 26 | 704 Planned downtime ¦ 700 planned downtime ¦ 605 - |  | 2026-02-22 13:45 | 2 |  |  | 2026-02-22 13:44 | 2026-02-22 21:05 | 95 | 488 |  |  | 506423 | 488592 | 23580 | 2935 | 2865 | 0 |  |  | 2026-02-22 21:06 | 2026-02-22 21:16 | 2026-02-22 22:00 | 2026-02-23 16:07 | 1.1 |  | 4057 | [6 empty] | 2026-02-22 21:20 | 2026-02-22 22:22 | FALSE | 6 | 9 | FALSE |  |  |  | 0.9 | 0.8 | 2026-02-22 16:31 | 2026-02-22 16:31 | FALSE | FALSE | FALSE | FALSE | FALSE | FALSE | FALSE | FALSE | 2 | 5 | 1 |  | 2821 | 2797 | 2816 | 3.27 | 2.41 | 5.89 | 5.87 | 3.4 | 3.25 | 5.95 | 5.77 | 4443 | 4448 | 416 | 417 | 4451 | 4444 | 417 | 416 | [16 empty] | 2026-02-22 22:22 | 120 | 120 |  |  | 2026-02-23 16:07 |  |  | 2026-02-22 23:23 | 0.06 | 610 | 2991 | 0.04 | 1054 | 3076 | 8.77 | 4 | 2935 | 0 | 0 | 2916 | 0 | 0 | 2925 | 0 | 0 | 2906 | 7.5 |  |  |  | TRUE |  | YES | Heat# from [] to [18150] on EAFStart Already At LMF-N! LMFArrive Ignored Already At LMF-N! LMFArrive Ignored Forced LMF Depart by Heat 18152 | 97 | 2026-02-23 16:24 | 1190 | 7268 | 7268 | 1190 | 7268 | 7268 | 7268 (Signode B0124) |  |  | Submitted | FALSE |  |  |  | 18150 (Submitted) | 18150 | 2026-02-22 21:20 | 9 x 41 x 335 | 9 x 47 x 337 | 121 | 442 | 1087 | LMF South | 247.96 | 2397 | 2398 | SL7268-41-R02 | SL7268-47-R03 | 2397 | 2398 | SL7268-41-R02 | SL7268-47-R03 | 1066 | 1215 | 5.5 | 6 | 5.6 | 6.4 |  |  |  |  | 40.5 | 46.5 | 41 | 47 |  |  | 2026-02-22 | med c | C |  | 1 | 2 | [7 empty] | 1 | FALSE |  |  |  |  | 2860 | [7 empty] | 2748 | 73 | 49 | 68 | SigRes is a sum of Cu; Ni; Cr; Ti; Cb/Nb; Sn; V; B; Ca; Mo. It has to be in the range .15-.42 . | SigRes is a sum of Cu; Ni; Cr; Ti; Cb/Nb; Sn; V; B; Ca; Mo. It has to be in the range .15-.42 . HRC:Std Opt HRC:Std Opt | SigRes is a sum of Cu; Ni; Cr; Ti; Cb/Nb; Sn; V; B; Ca; Mo. It has to be in the range .15-.42 . HRC:Std Opt HRC:Std Opt | ST-HC (greater than 0.22 |  |  | 9029-1;9031-1 | 2026-02-22 22:31 | 26844 | 26844 | 28092 | 193.773407 | 13.706813 | 1.1 | 0 | 1.0374 | 208.51762 | 209.61762 | 92.4413 | 5 | 120 | 0 | 182775.7 | 1706 | 41.4 | 9.125 | 120 | 91.387852 | 0.48908 | 6.428219 | 12856.4388 | 0 | 5 | 120 | 0 | 204771.1112 | 1688 | 47.2 | 9.0625 | 120 | 102.385555 | 0.54832 | 7.278594 | 14557.188 | 0 | 1.1 | 0 | 0 | 7268 | 0.2836 | 26844 | 157200 | 59140 | 54660 | 266060 | [13 empty] | 40440 | [7 empty] | 30700 | [17 empty] | 50840 | [11 empty] | 158371 | 59389 | 52790 | 248761 | [13 empty] | 39592 | [8 empty] | 32994 | [16 empty] | 52790 | [12 empty] | 3862 | [6 empty] | 590 | 4065 | 481006 | 46912 | 10570 |  | 4 |  |  | 17374 |  |  | 14465 | 2607 |  |  |  | 100 |  |  |  | 1105 | 10622 | 1559 | 2708 |  |  |  | 502 | 599 | 1898 |  |  |  | 350 |  | 28 |  | 25 | [5 empty] | 1794 | [5 empty] | 1099 | [13 empty] | 1 | [6 empty] | 1 |  |  |  | 6 | [5 empty] | 32 | 2026-03-05 07:44 | 26844 | 398586 | 20 | Composite | 50 | 2026-02-22 22:00 | [14 empty] | 0.304 | 1.147 | 0.0131 | <.0010 | 0.251 | 0.141 | 0.095 | 0.064 | 0.021 | 0.029 | 0.008 | 3.22222 | 0.005 | 0.0021 | 0.0019 | 0.004 | <.0005 | 0.009 | 0.0002 | <.0030 |  | 0.3859 | 0.0076 | [7 empty] | 0.53 | 0.5753 | 0.44 |  | 0.00026 |  | 0.3352 | 0.2 | 0.3 | 0.0111 | 0.321 | 3.8927 | 2.2 | 0.45 | 2026-03-05 07:44
26845 | 18124 | 850 | 26067 |  |  | EAFMA204 | 500000 |  |  |  |  | 74.8 | 330 | BT: Std Opt | 2 |  |  | 2026-02-20 11:37 |  | 71 |  | 9 | 495910 | 2026-02-20 12:59 |  |  | 87661 | 266 | 716 | 272157 | 0.03 | 1252 | 2895 | 0.04 | 840 | 2896 |  |  |  | 2026-02-20 13:06 | 1 |  |  | 2026-02-20 13:06 | 2026-02-20 18:02 | 59 | 287 |  |  | 505490 | 492698 | 10550 | 2888 | 2870 |  |  | 5after 65 70 | 2026-02-20 18:03 | 2026-02-20 18:13 | 2026-02-20 18:18 | 2026-02-20 20:10 | 1.1 |  | 4051 | [6 empty] | 2026-02-20 18:18 | 2026-02-20 19:24 | FALSE |  | 2 | FALSE |  |  |  |  | 0.9 |  | 2026-02-20 17:05 | FALSE | FALSE | FALSE | FALSE | FALSE | FALSE | FALSE | FALSE |  | 5 |  |  | 2827 | 2801 | 2814 |  |  |  |  | 6.74 | 6.65 | 6.5 | 6.03 |  |  |  |  | 4453 | 4456 | 416 | 417 | [16 empty] | 2026-02-20 19:24 |  | 75 |  |  | 2026-02-20 20:10 |  |  | 2026-02-21 02:23 | 0.04 | 978 | 2948 | 0.04 | 824 | 2941 | 4.29 | 8 | 2888 | 4.41 | 8 | 2944 | 0 | 0 | 2951 | 5.57 | 6 | 2836 | 7.8 |  |  |  | TRUE |  | YES | Heat# from [] to [18124] on EAFStart Already At LMF-N! LMFArrive Ignored | 97 | 2026-02-21 02:18 | 1206 | MA204 | MA204 | 1206 | MA204 | MA204 | MA204 (MA204 for JSW Baytown) |  |  | Submitted | FALSE |  |  |  | 18124 (Submitted) | 18124 | 2026-02-20 18:18 | 9 x 0 x 0 | 9 x 74 x 330 | 81 | 296 | 112 | LMF North | 247.96 |  | 1841 |  | SL-MA204-9-74.8-330 |  | 1841 |  | SL-MA204-9-74.8-330 |  | 1933 |  | 9.3 |  | 9.2 | [5 empty] | 74.88 |  | 75 |  |  | 2026-02-20 |  | C |  | 1 | 2 | [7 empty] | 1 | FALSE |  |  |  |  | 2870 | [7 empty] | 2759 | 68 | 42 | 55 | When S is over 0.007; do not add Ca | When S is over 0.007; do not add Ca BT: Std Opt | When S is over 0.007; do not add Ca BT: Std Opt |  |  |  | 9046-5 | 2026-02-21 02:18 | 26845 | 28054 | 28053 | 222.768154 | 7.170648 | 1.1 | 0 | 1.149694 | 231.088496 | 232.188496 | 95.9428 | 0 | 0 | 0 | 0 | 0 | 74.8 | 9 | 0 | 0 | 0 | 0 | 0 | 0 | 7 | 75 | 0 | 445536.309 | 2330 | 74.4 | 9.0625 | 75 | 222.768154 | 1.149694 | 7.170648 | 14341.2975 | 0 | 1.1 | 0 | 0 | MA204 | 0.2836 | 26845 | 223940 | 43180 |  | 20780 |  |  |  | 102460 |  |  | 51460 | [14 empty] | 22400 | [17 empty] | 42480 | [11 empty] | 225711 | 39999 |  | 19999 |  |  |  | 99998 |  |  | 49999 | [15 empty] | 24999 | [16 empty] | 39999 | [19 empty] | 595 | 4012 | 364490 | 39580 | 7773 |  | 5 |  |  | 4785 |  |  | 15415 | 5210 |  |  |  |  | 500 |  |  |  | 4386 | 1047 | 7696 |  |  |  |  | 799 | 949 |  |  |  | 499 |  | 11 |  | 11 | 300 | [8 empty] | 230 | 400 | [32 empty] | 2026-03-05 07:44 | 26845 | 397823 | 20 | Composite | 50 | 2026-02-20 20:01 | [14 empty] | 0.173 | 1.326 | 0.0105 | <.0010 | 0.025 | 0.11 | 0.041 | 0.087 | 0.007 | 0.031 | 0.008 | 3.33333 | 0.062 | 0.0416 | 0.0023 | 0.0034 | <.0005 | 0.0093 | <.0001 | <.0030 |  | 0.2559 | 0.0076 | [7 empty] | 0.43 | 0.433 | 0.37 |  | 0.00029 |  | 0.2586 | 0.17 | 0.24 | 0.107 | 0.245 | 2.9851 | 1.26 | 0.79 | 2026-03-05 07:44
26846 | 18181 | 850 | 26075 |  |  | EAFCM151 | 500000 |  |  |  |  | 74.8 | 330 | BT:Std Opt | 11 |  |  | 2026-02-24 22:17 |  | 68 |  | 30 | 540768 | 2026-02-24 23:55 |  |  | 90953 | 323 | 773 | 170380 | 0.23 | 153 | 2892 | 0.13 | 273 | 2933 | 20 | 704 - ¦ 600 low ppm |  | 2026-02-25 01:48 | 2 |  |  | 2026-02-25 00:02 | 2026-02-25 02:17 | 28 | 125 |  |  | 524946 | 518315 | 2700 | 2865 | 2880 | 0 |  |  | 2026-02-25 02:18 | 2026-02-25 02:28 | 2026-02-25 02:39 | 2026-02-25 04:29 | 1.1 |  | 4062 |  |  |  | 112 | Caster turn-around and set up (70mins). First heat ordered for 50% arcing on 3rd heat. |  | 2026-02-25 02:35 | 2026-02-25 03:43 | TRUE |  | 7 | FALSE | 1 |  |  |  | 0.9 |  | 2026-02-24 23:09 | FALSE | FALSE | FALSE | FALSE | FALSE | FALSE | FALSE | FALSE |  | 3 |  |  | 2801 | 2819 | 2815 |  |  |  |  | 6.16 | 6.96 | 7.62 | 7.4 |  |  |  |  | 4450 | 4442 | 415 | 416 |  |  |  |  | 4448 | 4445 | 415 | 417 |  |  |  |  | 4436 | 4445 | 418 | 415 | 2026-02-25 04:01 |  | 30 |  |  | 2026-02-25 04:29 |  |  | 2026-02-25 09:05 | 0.08 | 462 | 3005 | 0.05 | 715 | 3034 | 0 | 0 | 2865 | 0 | 0 | 32 | 0.81 | 44 | 2971 | 11.39 | 3 | 2880 | 7.5 |  |  |  | TRUE |  | YES | Heat# from [] to [18181] on EAFStart Already At LMF-S! LMFArrive Ignored | 114 | 2026-02-25 09:04 | 133 | CM151 | CM151 | 133 | CM151 | CM151-1 | CM151-1 (CM151 for JSW Baytown) | Ladle 11 |  | Submitted | FALSE |  |  |  | 18181 (Submitted) | 18181 | 2026-02-25 02:35 | 9 x 0 x 0 | 9 x 74 x 330 | 98 | 136 | 110 | LMF South | 270.38 |  | 56 |  | SL-CM151-9-74.8-330 |  | 56 |  | SL-CM151-9-74.8-330 |  | 1940 |  | 10.6 |  | 10.4 | [5 empty] | 74.75 |  | 75 |  |  | 2026-02-25 | APeri | B |  | 1 | 1 | [7 empty] | 1 | FALSE |  |  |  |  | 2875 | [7 empty] | 2762 | 39 | 57 | 53 |  | BT:Std Opt | BT:Std Opt | ST-Peritectic | 12 |  | 9046-2 | 2026-02-25 02:39 | 26846 | 26846 | 28114 | 222.628982 | 2.887535 | 1.1 | 0 | 1.127582 | 226.644099 | 227.744099 | 97.754 | 0 | 0 | 0 | 0 | 0 | 74.8 | 9 | 0 | 0 | 0 | 0 | 0 | 0 | 7 | 30 | 0 | 445258 | 2313 | 74.9 | 9.0625 | 30 | 222.628982 | 1.127582 | 2.887535 | 5775.070875 | 0 | 1.1 | 0 | 0 | CM151 | 0.2836 | 26846 | 25440 | 41700 | 96340 | 200120 |  |  |  | 71180 |  |  | 37560 | 27520 | [31 empty] | 43400 | [11 empty] | 43999 | 38499 | 93499 | 197698 |  |  |  | 76999 |  |  | 27499 | [15 empty] | 27499 | [16 empty] | 43999 | [12 empty] | 4005 | [6 empty] | 700 | 4059 | 446905 | 41987 | 11147 |  | 5 |  |  | 9945 |  |  | 15833 | 1824 |  |  |  | 100 |  |  |  | 4001 | 3512 | 762 | 1803 |  |  |  |  | 499 | 949 |  |  |  | 400 |  | 11 |  | 9 | [5 empty] | 594 |  |  |  | 180 |  | 200 | [31 empty] | 2026-03-05 07:44 | 26846 | 399392 | 20 | Composite | 50 | 2026-02-25 03:39 | [14 empty] | 0.148 | 1.076 | 0.0107 | 0.0012 | 0.183 | 0.173 | 0.074 | 0.102 | 0.013 | 0.037 | 0.008 | 4.30588 | 0.003 | 0.0012 | 0.0024 | 0.0016 | <.0005 | 0.0085 | <.0001 | <.0030 |  | 0.2234 | 0.0079 | [7 empty] | 0.36 | 0.3945 | 0.19 |  | 0.00031 |  | 0.3741 | 0.24 | 0.35 | 0.0058 | 0.362 | 4.3044 | 1.7 | 0.59 | 2026-03-05 07:44
26848 | 18281 | 850 | 26093 |  |  | EAFMA711 | 500000 |  |  |  | S#2 Cast | 74.8 | 330 | BT; No Opt; last slabs >=276" okay | 2 |  |  | 2026-03-08 03:00 |  | 59 |  | 14 |  | 2026-03-08 04:13 |  |  | 82524 | 65 | 873 | 206000 | 0.05 | 720 | 2979 | 0.06 | 654 | 3009 | 4 | 382 did not adjust heel weight put us at 38% imeddiately |  | 2026-03-08 07:27 | 1 |  |  | 2026-03-08 04:20 | 2026-03-08 07:26 | 27 | 178 |  |  | 495743 | 481315 | 2720 | 2971 | 2860 | 0 |  | - | 2026-03-08 07:28 | 2026-03-08 07:48 | 2026-03-08 08:46 | 2026-03-08 10:04 | 1.1 |  | 4079 | [6 empty] | 2026-03-08 07:50 | 2026-03-08 09:02 | FALSE |  | 3 | FALSE |  |  |  |  | 0.9 |  | 2026-03-08 03:31 | FALSE | FALSE | FALSE | FALSE | FALSE | FALSE | FALSE | FALSE |  | 5 |  | 2 | 2799 | 2795 | 2810 |  |  |  |  | 6.14 | 6.41 | 7.64 | 7.56 |  |  |  |  | 4450 | 4462 | 418 | 416 |  |  |  |  | 4453 | 4451 | 419 | 417 |  |  |  |  | 4442 | 4452 | 415 | 416 | 2026-03-08 10:47 |  |  |  |  | 2026-03-08 10:04 |  |  | 2026-03-08 19:25 | 0.04 | 887 | 3093 |  |  |  | 8.92 | 4 | 2971 | 0 | 0 | 2888 | 0 | 0 | 2883 | 0 | 0 | 2915 | 8.1 | [6 empty] | Heat# from [] to [18281] on EAFStart Not at LMF! LMFDepart Ignored | 114 | 2026-03-08 15:19 | 108 | MA711 | MA711 | 108 | MA711 | MA711 | MA711 (MA711 (TC128 and A612)) | Ladle 3 |  | Submitted | FALSE |  |  |  | 18281 (Submitted) | 18281 | 2026-03-08 07:50 | 9 x 0 x 0 | 9 x 74 x 330 | 73 | 187 | 77 | LMF North |  |  | 1887 |  | SL-MA711-9-74.8-330 |  | 1887 |  | SL-MA711-9-74.8-330 | [16 empty] | 2026-03-08 | A Med C | A |  | 2 | 1 | [7 empty] | 1 | FALSE |  |  |  |  | 2855 | [7 empty] | 2753 | 46 | 42 | 57 | When S is over 0.007; do not add Ca | When S is over 0.007; do not add Ca S#2 Cast BT; No Opt; last slabs >=276" okay | When S is over 0.007; do not add Ca S#2 Cast BT; No Opt; last slabs >=276" okay |  | 4 |  |  |  | 26848 | 28229 | 28239 | 254.103118 | 0 | 1.1 | 0 | 1.270515 | 255.373633 | 256.473633 | 99.0757 | 0 | 0 | 0 | 0 | 0 | 74.8 | 9 | 0 | 0 | 0 | 0 | 0 | 0 | 8 | 0 | 0 | 508206.237 | 2640 | 74.9 | 9.0625 | 0 | 254.103118 | 1.270515 | 0 | 0 | 0 | 1.1 | 0 | 0 | MA711 | 0.2836 | 26848 | 225038 | 47355 |  | 156238 | [7 empty] | 31128 | [5 empty] | 52153 | [25 empty] | 52330 | [11 empty] | 160275 | 40799 |  | 158098 | [13 empty] | 40799 | [8 empty] | 25499 | [16 empty] | 40799 | [12 empty] | 4106 | [6 empty] | 848 | 3975 | 355770 | 34868 | 8176 |  | 3 |  |  | 16003 |  |  | 14664 | 2713 |  |  |  |  | 500 | 539 |  | 2916 | 5882 | 1759 | 6494 |  |  |  |  | 250 | 949 |  |  |  | 300 |  | 10 |  | 10 | [5 empty] | 1003 | 300 |  | 75 |  | 350 | [32 empty] | 2026-03-05 07:44 | 26848 | 401935 | 20 | Composite | 50 | 2026-03-08 08:42 | [14 empty] | 0.206 | 1.355 | 0.0106 | 0.0015 | 0.191 | 0.137 | 0.165 | 0.104 | 0.024 | 0.033 | 0.01 | 4.77143 | 0.067 | 0.0017 | 0.0018 | 0.0088 | <.0005 | 0.007 | 0.0002 | <.0030 |  | 0.3064 | 0.0086 | [7 empty] | 0.5 | 0.5311 | 1.26 |  | 0.00023 |  | 0.4514 | 0.22 | 0.41 | 0.0775 | 0.43 | 3.8924 | 1.32 | 0.76 | 2026-03-05 07:44
26849 | 18338 | 850 | 26101 |  |  | EAFCM201 | 500000 |  |  |  | S#2 Cast | 74.8 | 330 | BT; No Opt; last slabs >=276" okay | 10 |  |  | 2026-03-14 08:25 |  | 57 |  | 18 | 495910 | 2026-03-14 09:41 |  |  | 69910 | 122 | 930 | 219159 | 0.06 | 656 | 3000 | 0.06 | 621 | 2994 | 8 | 221 burning scrap out of taphole to sand ¦ 604 changing a phase electrode |  | 2026-03-14 09:42 | 1 |  |  | 2026-03-14 09:45 | 2026-03-14 14:33 | 51 | 273 |  |  | 508020 | 540000 | 5140 | 2915 | 2875 | 3658 |  |  | 2026-03-14 14:46 | 2026-03-14 14:47 | 2026-03-14 14:53 | 2026-03-14 16:50 | 1.1 |  | 4090 |  |  |  | 221 | Caster turn-around and set up; flush HEX system on M/M cooling loop;and refill of E-Tank. (196mins) First heat ordered for 14:25 |  | 2026-03-14 14:51 | 2026-03-14 15:59 | FALSE |  | 9 | FALSE |  |  |  |  | 0.9 |  | 2026-03-14 10:22 | FALSE | FALSE | FALSE | FALSE | FALSE | FALSE | FALSE | FALSE |  | 3 |  | 4 | 2829 | 2829 | 2829 |  |  |  |  | 6.87 | 6.65 | 7.81 | 6.95 |  |  |  |  | 4458 | 4442 | 415 | 415 |  |  |  |  | 4460 | 4438 | 415 | 416 |  |  |  |  | 4472 | 4439 | 417 | 417 | 2026-03-14 16:00 |  | 30 |  |  | 2026-03-14 16:50 |  |  | 2026-03-15 20:28 | 0.05 | 709 | 2987 | 0.04 | 920 | 3013 | 11.59 | 3 | 2915 | 0 | 0 | 2900 | 0 | 0 | 2860 | 0 | 0 | 3005 | 7.1 |  |  |  | TRUE |  | YES | Heat# from [] to [18338] on EAFStart | 114 | 2026-03-14 22:23 | 134 | CM201 | CM201 | 134 | CM201 | CM201-2 | CM201-2 (CM201 for JSW Baytown) | Ladle 6 |  | Submitted | FALSE |  |  |  | 18338 (Submitted) | 18338 | 2026-03-14 14:51 | 9 x 0 x 0 | 9 x 74 x 330 | 76 | 289 | 117 | LMF North | 247.96 |  | 61 |  | SL-CM201-9-74.8-330 |  | 61 |  | SL-CM201-9-74.8-330 |  | 1940 |  | 10 |  | 9.6 | [5 empty] | 74.81 |  | 75 |  |  | 2026-03-14 | AMedC | B |  | 1 | 1 | [7 empty] | 1 | FALSE |  |  |  |  | 2870 | [7 empty] | 2757 | 72 | 72 | 72 |  | S#2 Cast BT; No Opt; last slabs >=276" okay | S#2 Cast BT; No Opt; last slabs >=276" okay | ST-MC (0.17/0.18 - 0.21/0.22) | 7 |  |  | 2026-03-14 14:53 | 26849 | 26849 | 28310 | 254.391872 | 2.887535 | 1.1 | 0 | 1.286397 | 258.565804 | 259.665804 | 97.9689 | 0 | 0 | 0 | 0 | 0 | 74.8 | 9 | 0 | 0 | 0 | 0 | 0 | 0 | 8 | 30 | 0 | 508783.7 | 2643 | 74.9 | 9.0625 | 30 | 254.391872 | 1.286397 | 2.887535 | 5775.070875 | 0 | 1.1 | 0 | 0 | CM201 | 0.2836 | 26849 |  | 33460 |  | 227013 |  |  |  | 86219 |  |  | 43876 | [14 empty] | 34056 | [9 empty] | 97997 | [7 empty] | 48644 | [12 empty] | 23999 |  | 155728 |  |  |  | 63999 |  |  | 31999 | [14 empty] | 19999 | [9 empty] | 67999 | [7 empty] | 31999 | [12 empty] | 4204 | [6 empty] | 559 | 4045 | 306188 | 31697 | 6436 |  | 4 |  |  | 9144 |  |  | 12423 | 945 | [7 empty] | 3732 | 3488 | 699 | 3199 |  |  |  |  | 599 | 949 |  |  |  | 400 |  | 9 |  | 11 | [5 empty] | 699 |  |  |  | 75 |  | 350 | [31 empty] | 2026-03-05 07:44 | 26849 | 403556 | 20 | Composite | 50 | 2026-03-14 15:54 | [14 empty] | 0.184 | 1.173 | 0.0115 | 0.0029 | 0.204 | 0.126 | 0.059 | 0.105 | 0.019 | 0.031 | 0.008 | 3.97468 | 0.004 | 0.0015 | 0.0022 | 0.0019 | <.0005 | 0.0079 | 0.0002 | <.0030 |  | 0.263 | 0.008 | [7 empty] | 0.41 | 0.4452 | 0.24 |  | 0.00025 |  | 0.3216 | 0.19 | 0.29 | 0.0074 | 0.309 | 3.6208 | 1.2 | 0.83 | 2026-03-05 07:44
26850 | 18329 | 850 | 26100 |  |  | EAF7100 | 500000 | 2026-03-14 08:50 | 61 | 300 | HRC:Std Opt | 70 | 257 | HRC:Std Opt; WidthChg 73 ->70 | 1 |  |  | 2026-03-13 10:43 |  | 81 |  | 80 | 495910 | 2026-03-13 13:25 |  |  | 100000 | 113 | 921 | 55800 | 0.5 | 66 | 2796 | 0.33 | 102 | 2871 | 69 | 700 banked furnace ¦ 704 gunned jams and breast ¦ 287 water panel leaking millwrights welding leak ¦ 605 cleaning debris off upper shell and changing b phase ¦ - |  | 2026-03-14 00:45 | 1 |  |  | 2026-03-13 13:34 | 2026-03-14 00:44 | 84 | 360 |  |  | 500652 | 490292 | 38000 | 32 | 2874 | 0 |  | - | 2026-03-14 00:45 | 2026-03-14 00:58 | 2026-03-14 01:57 | 2026-03-14 02:41 | 1.1 |  | 4088 | [6 empty] | 2026-03-14 01:06 | 2026-03-14 01:48 | FALSE | 7 | 7 | FALSE |  |  |  | 0.9 | 0.9 | 2026-03-13 20:41 | 2026-03-13 20:41 | FALSE | FALSE | FALSE | FALSE | FALSE | FALSE | FALSE | FALSE | 2 | 3 | 1 | 4 | 2848 | 2840 | 2841 | 5.39 | 4.46 | 7.96 | 7.69 | 5.59 | 5.39 | 7.56 | 7.06 | 4455 | 4446 | 417 | 417 | 4440 | 4442 | 416 | 416 | 4446 | 4444 | 417 | 416 | 4439 | 4441 | 415 | 414 | 4410 | 4447 | 416 | 415 | 4393 | 4444 | 416 | 417 | 2026-03-14 02:03 |  |  |  |  | 2026-03-14 02:41 |  |  | 2026-03-14 08:56 | 0.23 | 147 | 2892 | 0.12 | 296 | 2950 | 0 | 0 | 32 | 0.21 | 176 | 2993 | 0 | 0 | 2967 | 0 | 0 | 2919 | 6.8 | [6 empty] | Heat# from [] to [18329] on EAFStart Already At LMF-S! LMFArrive Ignored Already At LMF-N! LMFArrive Ignored Not at LMF! LMFDepart Ignored | 267 | 2026-03-14 08:55 | 20 | 7100 | 7100 | 20 | 7100 | 7100 | 7100 (AISI 1010) | Ladle 3 |  | Submitted | FALSE |  |  |  | 18329 (Submitted) | 18329 | 2026-03-14 01:06 | 9 x 61 x 300 | 9 x 70 x 257 | 161 | 671 | 44 | LMF North | 247.96 | 2382 | 2354 | SL7100-61-R02 | SL7100-73-R02 | 2382 | 2352 | SL7100-61-R02 | SL7100-70-R02 | [16 empty] | 2026-03-14 | Peri | A |  | 2 | 1 | [7 empty] | 1 | FALSE |  |  |  |  | 2865 | [7 empty] | 2777 | 71 | 63 | 64 |  | HRC:Std Opt HRC:Std Opt; WidthChg 73 ->70 | HRC:Std Opt HRC:Std Opt; WidthChg 73 ->70 | ST-Peritectic | 4 |  |  |  | 26850 | 26853 | 26855 | 257.900477 | 0 | 1.1 | 0 | 1.289502 | 259.189979 | 260.289979 | 99.0819 | 5 | 0 | 0 | 236400.0975 | 1500 | 60.9 | 9.125 | 0 | 118.200048 | 0.591 | 0 | 0 | 0 | 6 | 0 | 0 | 279400.9 | 1542 | 70.5 | 9.0625 | 0 | 139.700429 | 0.698502 | 0 | 0 | 0 | 1.1 | 0 | 0 | 7100 | 0.2836 | 26850 | 63740 | 52420 |  | 263660 |  |  |  | 85960 |  |  | 51640 | 34420 | [23 empty] | 33880 | [7 empty] | 53260 | [12 empty] | 52790 |  | 204758 |  |  |  | 105580 |  |  | 52790 | [14 empty] | 32994 | [9 empty] | 98982 | [7 empty] | 52790 | [19 empty] | 801 | 4016 | 496216 | 46810 | 10281 |  | 8 |  |  | 19565 |  |  | 15715 |  |  |  |  | 100 |  |  |  | 3441 | 6976 | 1000 | 2077 |  |  |  |  | 999 | 949 | [5 empty] | 13 |  | 21 | [24 empty] | 5 |  | 3 | 1 | 1 | [13 empty] | 4 | 2026-03-05 07:44 | 26850 | 403401 | 20 | Composite | 50 | 2026-03-14 03:06 | [14 empty] | 0.089 | 0.357 | 0.0137 | 0.0026 | 0.026 | 0.096 | 0.051 | 0.06 | 0.024 | 0.031 | 0.007 | 3.98718 | <.001 | <.0010 | 0.0018 | <.0010 | <.0005 | 0.0078 | 0.0003 | <.0030 |  | 0.1191 | 0.0041 | [7 empty] | 0.17 | 0.1781 | 0.12 |  | 0.00024 |  | 0.2411 | 0.15 | 0.21 | 0.0009 | 0.231 | 2.7087 | 1.6 | 0.63 | 2026-03-05 07:44
26851 | 18330 | 850 | 26100 |  |  | EAF7100 | 500000 |  | 61 | 300 | HRC:Std Opt | 73 | 250 | HRC:Std Opt; WidthChg 73->70 | 2 |  |  | 2026-03-13 13:25 |  | 70 |  | 7 | 482131 | 2026-03-13 14:44 |  |  | 93766 | 114 | 922 | 146363 | 0.09 | 384 | 2870 | 0.05 | 657 | 2943 |  |  |  | 2026-03-13 14:45 | 2 |  |  | 2026-03-13 14:49 | 2026-03-13 18:52 | 45 | 230 |  |  | 488453 | 482131 | 25770 | 2960 | 2894 |  |  |  | 2026-03-13 18:53 | 2026-03-13 19:11 | 2026-03-13 19:16 | 2026-03-13 20:39 |  |  | 4087 |  |  |  | 352 | Caster setup- issue with deburrer on strand 2 and turret drive issues |  | 2026-03-13 19:15 | 2026-03-13 19:52 | FALSE | 7 |  | FALSE |  |  |  | 0.9 | 0.9 | 2026-03-13 13:46 | 2026-03-13 13:46 | FALSE | FALSE | FALSE | FALSE | FALSE | FALSE | FALSE | FALSE | 2 | 3 | 1 | 4 | 2818 | 2836 |  | 4.2 | 3.15 | 5.82 | 5.55 | 4.74 | 4.66 | 5.84 | 5.72 | 4383 | 4465 | 417 | 416 | 4443 | 4461 | 417 | 417 | [16 empty] | 2026-03-13 20:39 | 100 | 120 |  |  | 2026-03-13 20:39 |  |  | 2026-03-13 22:41 | 0.04 | 854 | 2996 |  |  |  | 11.83 | 3 | 2960 | 17.36 | 2 | 2913 | 17.18 | 2 | 2890 | 17.35 | 2 | 2912 | 8.8 |  |  | TRUE | TRUE | YES | YES | Heat# from [] to [18330] on EAFStart | 114 | 2026-03-13 22:41 | 20 | 7100 | 7100 | 20 | 7100 | 7100 | 7100 (AISI 1010) | Ladle 6 |  | Submitted | FALSE |  |  |  | 18330 (Submitted) | 18330 | 2026-03-13 19:15 | 9 x 61 x 300 | 9 x 73 x 250 | 79 | 243 | 82 | LMF South | 241.07 | 2382 | 2354 | SL7100-61-R02 | SL7100-73-R02 | 2382 | 2354 | SL7100-61-R02 | SL7100-73-R02 | [16 empty] | 2026-03-13 | Peri | [12 empty] | FALSE |  |  |  |  | 2890 |  |  | #6S(R)4.6m |  |  |  | 1 | 2777 | 41 | 59 | -2777 |  | HRC:Std Opt HRC:Std Opt; WidthChg 73->70 | HRC:Std Opt HRC:Std Opt; WidthChg 73->70 | ST-Peritectic | 7 |  |  | 2026-03-13 20:18 | 26851 | 26851 | 26852 | 212.178802 | 19.121729 | 0 | 0 | 1.156502 | 232.457033 | 232.457033 | 91.2765 | 4 | 100 | 0 | 189592.9 | 1203 | 60.9 | 9.125 | 100 | 94.796439 | 0.513382 | 7.880003 | 15760.0065 | 0 | 5 | 120 | 0 | 234764.7 | 1253 | 72.9 | 9.0625 | 120 | 117.382363 | 0.64312 | 11.241726 | 22483.4535 | 0 | 0 | 0 | 0 | 7100 | 0.2836 | 26851 |  | 42160 |  | 252240 |  |  |  | 99440 |  |  | 49440 | 32060 | [23 empty] | 110700 | [7 empty] | 52520 | [12 empty] | 38399 |  | 214111 |  |  |  | 102398 |  |  | 51199 | [14 empty] | 31999 | [9 empty] | 108798 | [7 empty] | 51199 | [19 empty] | 875 | 4100 | 442898 | 41135 | 10172 |  | 3 |  |  | 17144 |  |  | 15576 |  |  |  |  | 100 |  |  |  |  | 3586 | 797 | 1907 |  |  |  |  | 800 | 1898 |  |  |  | 457 |  | 11 |  | 9 | [11 empty] | 50 | [12 empty] | 5 | 1 | 2 | 1 | 1 |  |  | 1 |  |  | 1 | [7 empty] | 28 | 2026-03-05 07:44 | 26851 | 403324 | 20 | Composite | 50 | 2026-03-13 20:47 | [14 empty] | 0.097 | 0.346 | 0.0128 | 0.0037 | 0.025 | 0.096 | 0.043 | 0.073 | 0.026 | 0.031 | 0.007 | 3.72619 | <.001 | <.0010 | 0.0026 | <.0010 | 0.0024 | 0.0084 | 0.0005 | 0.0034 |  | 0.1273 | 0.0045 | [7 empty] | 0.18 | 0.1838 | 0.12 |  | 0.00026 |  | 0.2496 | 0.15 | 0.21 | 0.003 | 0.238 | 2.7231 | 1.32 | 0.76 | 2026-03-05 07:44
26852 | 18331 | 850 | 26100 |  |  | EAF7100 | 500000 | 2026-03-13 22:40 | 61 | 300 | HRC:Std Opt | 73 | 250 | HRC: Std Opt; WidthChg 73->70 | 3 |  |  | 2026-03-13 14:44 |  | 62 |  | 10 | 495910 | 2026-03-13 15:57 |  |  | 80231 | 115 | 923 | 239948 | 0.06 | 637 | 2916 | 0.04 | 953 | 2998 | 4 | 807 pulled lines 1 and 2 belt was empty |  | 2026-03-13 19:35 | 1 |  |  | 2026-03-13 16:03 | 2026-03-13 19:35 | 31 | 185 |  |  | 463358 | 455704 | 3090 | 2973 | 2872 | 0 |  |  | 2026-03-13 19:35 | 2026-03-13 19:47 | 2026-03-13 20:39 | 2026-03-13 21:29 | 1.1 | 8 | 4087 | [6 empty] | 2026-03-13 19:54 | 2026-03-13 20:30 | TRUE | 7 | 2 | FALSE | 1 |  |  | 0.9 | 0.9 | 2026-03-13 13:45 | 2026-03-13 13:45 | FALSE | FALSE | FALSE | FALSE | FALSE | FALSE | FALSE | FALSE | 2 | 3 | 1 | 4 | 2839 | 2832 | 2835 | 5.04 | 4.57 | 8.11 | 7.69 | 5.94 | 5.85 | 7.96 | 7.01 | 4434 | 4440 | 415 | 417 | 4434 | 4451 | 418 | 415 | 4430 | 4469 | 418 | 417 | 4458 | 4463 | 415 | 417 | 4439 | 4446 | 414 | 416 | 4451 | 4455 | 418 | 417 | 2026-03-13 20:51 |  |  | 180 | 94 | 2026-03-13 21:29 |  |  | 2026-03-13 22:47 | [6 empty] | 0.25 | 144 | 2973 | 0 | 0 | 2869 | 0 | 0 | 2869 | 0 | 0 | 2962 | 6.1 | [6 empty] | Heat# from [] to [18331] on EAFStart Not at LMF! LMFDepart Ignored | 113 | 2026-03-13 22:47 | 20 | 7100 | 7100 | 20 | 7100 | 7100 | 7100 (AISI 1010) | Ladle 7 |  | Submitted | FALSE |  |  |  | 18331 (Submitted) | 18331 | 2026-03-13 19:54 | 9 x 61 x 300 | 9 x 73 x 250 | 73 | 212 | 51 | LMF North | 247.96 | 2382 | 2352 | SL7100-61-R02 | SL7100-70-R02 | 2382 | 2354 | SL7100-61-R02 | SL7100-73-R02 | 1570 | 1880 | 8.7 | 9.7 | 8.4 | 10.6 | 8.3 | 9.7 | 8 | 9.9 | 60.73 | 72.88 | 61 | 72 |  |  | 2026-03-13 | Peri | A |  | 2 | 2 | [7 empty] | 2 | TRUE | 2026-03-13 20:38 | TRUE | Downstream | Questionable supply of oxygen and nirogen to the plant due to high winds | 2865 | [7 empty] | 2777 | 62 | 55 | 58 |  | HRC:Std Opt HRC: Std Opt; WidthChg 73->70 | HRC:Std Opt HRC: Std Opt; WidthChg 73->70 | ST-Peritectic | 8 |  |  | 2026-03-13 21:29 | 26852 | 26851 | 26852 | 211.661359 | 22.990024 | 9.1 | 0 | 1.173256 | 235.824639 | 244.924639 | 86.4189 | 4 | 0 | 180 | 189120.078 | 1200 | 60.9 | 9.125 | 180 | 94.560039 | 0.54372 | 14.184005 | 0 | 28368.0117 | 5 | 0 | 94 | 234202.6 | 1250 | 72.9 | 9.0625 | 94 | 117.10132 | 0.629536 | 8.806019 | 0 | 17612.04 | 1.1 | 8 | 0 | 7100 | 0.2836 | 26852 |  | 32260 |  | 216500 |  |  |  | 88040 |  |  | 41280 | 27180 | [23 empty] | 97540 | [7 empty] | 47700 | [12 empty] | 33074 |  | 177968 |  |  |  | 88198 |  |  | 44099 | [14 empty] | 27561 | [9 empty] | 93710 | [7 empty] | 44099 | [19 empty] | 751 | 4062 | 388033 | 37703 | 8841 |  | 2 |  |  | 15653 |  |  | 15805 |  |  |  |  | 100 |  |  |  | 4025 | 4815 | 1047 | 1799 |  |  |  |  | 749 | 949 |  |  |  | 150 |  | 9 |  | 8 | [11 empty] | 100 | [12 empty] | 5 |  | 3 | 1 | 1 | [13 empty] | 3 | 2026-03-05 07:44 | 26852 | 403328 | 20 | Composite | 50 | 2026-03-13 21:16 | [14 empty] | 0.087 | 0.35 | 0.0124 | 0.0063 | 0.022 | 0.093 | 0.042 | 0.068 | 0.025 | 0.03 | 0.008 | 3.66265 | <.001 | <.0010 | 0.0019 | <.0010 | <.0005 | 0.0083 | 0.0003 | <.0030 |  | 0.1164 | 0.0043 | [7 empty] | 0.17 | 0.1733 | 0.11 |  | 0.00025 |  | 0.2392 | 0.16 | 0.2 | 0.0019 | 0.228 | 2.6374 | 1.37 | 0.73 | 2026-03-05 07:44
26853 | 18332 | 850 | 26100 |  |  | EAF7100 | 500000 |  | 61 | 300 | HRC:Std Opt | 70 | 257 | HRC: Std Opt; WidthChg 73->70 | 4 |  |  | 2026-03-13 15:57 |  | 76 |  | 136 | 495910 | 2026-03-13 19:29 |  | 204 | 96738 | 116 | 924 | 265940 | 0.06 | 538 | 2856 | 0.08 | 444 | 2834 | 128 | 814 Caster is waiting to see if they can run duel strand ¦ 814 The turret would not move at the caster had to bring the test weight up first before shipping |  | 2026-03-14 00:05 | 1 |  |  | 2026-03-13 19:47 | 2026-03-14 00:04 | 38 | 247 |  |  | 516359 | 507666 | 3850 | 2928 | 2880 | 0 |  | -70 4th 75 80 65 2nd | 2026-03-14 00:05 | 2026-03-14 00:18 | 2026-03-14 00:29 | 2026-03-14 01:57 | 1.1 |  | 4088 |  |  |  | 224 | caster delay 114 for set up |  | 2026-03-14 00:22 | 2026-03-14 01:05 | FALSE | 7 | 7 | FALSE |  |  |  | 0.8 | 0.8 | 2026-03-13 20:41 | 2026-03-13 20:41 | FALSE | FALSE | FALSE | FALSE | FALSE | FALSE | FALSE | FALSE | 2 | 3 | 1 | 4 | 2824 | 2833 | 2836 | 4.4 | 3.85 | 7 | 6.88 | 4.97 | 5.33 | 6.73 | 6.19 | 4423 | 4469 | 414 | 417 | 4460 | 4451 | 417 | 418 | 4408 | 4423 | 416 | 416 | 4461 | 4454 | 417 | 416 | 4448 | 4460 | 417 | 417 | 4458 | 4469 | 416 | 417 | 2026-03-14 02:07 | 110 | 120 |  |  | 2026-03-14 01:57 |  |  | 2026-03-14 08:49 | 0.05 | 786 | 2960 | 0.04 | 883 | 2979 | 6.99 | 5 | 2928 | 0 | 0 | 32 | 0 | 0 | 2881 | 0 | 0 | 2979 | 7.4 |  |  | TRUE | TRUE | YES | YES | Heat# from [] to [18332] on EAFStart Already At LMF-N! LMFArrive Ignored Not at LMF! LMFDepart Ignored | 114 | 2026-03-14 08:48 | 20 | 7100 | 7100 | 20 | 7100 | 7100 | 7100 (AISI 1010) | Ladle 1 |  | Submitted | FALSE |  |  |  | 18332 (Submitted) | 18332 | 2026-03-14 00:22 | 9 x 61 x 300 | 9 x 70 x 257 | 213 | 257 | 88 | LMF North | 247.96 | 2382 | 2352 | SL7100-61-R02 | SL7100-70-R02 | 2382 | 2352 | SL7100-61-R02 | SL7100-70-R02 | 1571 | 1820 | 8.6 | 9.8 | 8.5 | 10.2 |  |  |  |  | 60.73 | 69.88 |  |  |  |  | 2026-03-14 | Peri | A |  | 1 | 1 | [7 empty] | 1 | FALSE |  |  |  |  | 2880 | [7 empty] | 2777 | 47 | 56 | 59 |  | HRC:Std Opt HRC: Std Opt; WidthChg 73->70 | HRC:Std Opt HRC: Std Opt; WidthChg 73->70 | ST-Peritectic | 2 |  |  | 2026-03-14 01:23 | 26853 | 26853 | 26855 | 258.408668 | 19.539631 | 1.1 | 0 | 1.389741 | 279.33804 | 280.43804 | 92.1446 | 5 | 110 | 0 | 236872.9 | 1503 | 60.9 | 9.125 | 110 | 118.436448 | 0.635522 | 8.668003 | 17336.00715 | 0 | 6 | 120 | 0 | 279944.4 | 1545 | 70.5 | 9.0625 | 120 | 139.97222 | 0.754219 | 10.871628 | 21743.2575 | 0 | 1.1 | 0 | 0 | 7100 | 0.2836 | 26853 |  | 33060 |  | 228220 |  |  |  | 79140 |  |  | 42740 | 27120 | [23 empty] | 94900 | [7 empty] | 42220 | [12 empty] | 33074 |  | 172391 |  |  |  | 88198 |  |  | 44099 | [14 empty] | 27561 | [9 empty] | 93710 | [7 empty] | 44099 | [19 empty] | 822 | 4015 | 400345 | 39134 | 8751 |  | 4 |  | 2 | 18653 |  |  | 15634 |  |  |  |  | 100 |  |  |  |  | 5195 | 1247 |  |  | 1909 |  |  | 1198 | 949 |  |  |  | 139 |  | 10 |  | 8 | [24 empty] | 5 | 1 | 3 | 1 | 1 |  |  | 1 | [10 empty] | 28 | 2026-03-05 07:44 | 26853 | 403390 | 20 | Composite | 50 | 2026-03-14 01:40 | [14 empty] | 0.08 | 0.364 | 0.0117 | 0.005 | 0.02 | 0.097 | 0.042 | 0.069 | 0.028 | 0.031 | 0.007 | 3.4382 | <.001 | <.0010 | 0.002 | 0.0011 | <.0005 | 0.0089 | 0.0003 | <.0030 |  | 0.1107 | 0.0043 | [7 empty] | 0.17 | 0.1695 | 0.12 |  | 0.00027 |  | 0.2468 | 0.15 | 0.21 | 0.0014 | 0.236 | 2.7032 | 1.41 | 0.71 | 2026-03-05 07:44
26854 | 18333 | 850 | 26100 |  |  | EAF7100 | 500000 |  | 61 | 300 | HRC:Std Opt | 70 | 257 | HRC: Std Opt; WidthChg 73->70 | 5 |  |  | 2026-03-13 19:29 |  | 72 |  | 149 | 489964 | 2026-03-13 23:11 |  |  | 88763 | 117 | 925 | 238162 | 0.04 | 775 | 2895 | 0.06 | 605 | 2935 | 138 | 374 Sander would not move had to sand by hand ¦ 506 The Messer plant lost power and cannot supply oxygen and nitrogen until power is restored. Stopping the furnace before it runs out what is left in t |  | 2026-03-13 23:13 | 2 |  |  | 2026-03-13 23:19 | 2026-03-14 01:29 | 19 | 112 |  |  | 495341 | 489964 | 32440 | 2946 | 2860 | 0 |  |  | 2026-03-14 01:29 | 2026-03-14 01:41 | 2026-03-14 02:41 | 2026-03-14 03:26 | 1.1 |  | 4088 | [6 empty] | 2026-03-14 01:50 | 2026-03-14 02:30 | FALSE | 7 | 7 | FALSE |  |  |  | 0.9 | 0.9 | 2026-03-13 20:41 | 2026-03-13 20:41 | FALSE | FALSE | FALSE | FALSE | FALSE | FALSE | FALSE | FALSE | 2 | 3 | 1 | 4 | 2840 | 2824 | 2826 | 5.47 | 4.63 | 7.72 | 7.53 | 5.72 | 5.96 | 7.67 | 7.14 | 4455 | 4453 | 417 | 418 | 4465 | 4443 | 415 | 416 | 4455 | 4452 | 416 | 416 | 4458 | 4456 | 415 | 417 | 4456 | 4443 | 416 | 417 | 4462 | 4452 | 416 | 416 | 2026-03-14 02:30 |  |  |  |  | 2026-03-14 03:26 |  |  | 2026-03-14 08:57 | 0.05 | 763 | 3000 | 0.04 | 929 | 3036 | 0 | 0 | 2946 | 4.42 | 8 | 2950 | 0 | 0 | 2910 | 0 | 0 | 2878 | 7.3 | [6 empty] | Heat# from [] to [18333] on EAFStart | 114 | 2026-03-14 08:56 | 20 | 7100 | 7100 | 20 | 7100 | 7100 | 7100 (AISI 1010) |  |  | Submitted | FALSE |  |  |  | 18333 (Submitted) | 18333 | 2026-03-14 01:50 | 9 x 61 x 300 | 9 x 70 x 257 | 221 | 131 | 45 | LMF South | 244.98 | 2382 | 2352 | SL7100-61-R02 | SL7100-70-R02 | 2382 | 2352 | SL7100-61-R02 | SL7100-70-R02 | [16 empty] | 2026-03-14 | Peri | A |  | 3 | 1 | [7 empty] | 1 | FALSE |  |  |  |  | 2865 | [7 empty] | 2777 | 63 | 47 | 49 |  | HRC:Std Opt HRC: Std Opt; WidthChg 73->70 | HRC:Std Opt HRC: Std Opt; WidthChg 73->70 | ST-Peritectic |  |  |  |  | 26854 | 26853 | 26855 | 257.900477 | 0 | 1.1 | 0 | 1.289502 | 259.189979 | 260.289979 | 99.0819 | 5 | 0 | 0 | 236400.0975 | 1500 | 60.9 | 9.125 | 0 | 118.200048 | 0.591 | 0 | 0 | 0 | 6 | 0 | 0 | 279400.9 | 1542 | 70.5 | 9.0625 | 0 | 139.700429 | 0.698502 | 0 | 0 | 0 | 1.1 | 0 | 0 | 7100 | 0.2836 | 26854 |  | 33360 |  | 218220 |  |  |  | 88380 |  |  | 41600 | [14 empty] | 24700 | [9 empty] | 96920 | [7 empty] | 44400 | [12 empty] | 33074 |  | 200764 |  |  |  | 88198 |  |  | 44099 | [14 empty] | 27561 | [9 empty] | 93710 | [7 empty] | 44099 | [19 empty] | 922 | 4023 | 396288 | 40459 | 8860 |  | 4 |  |  | 12477 |  |  | 14912 | [9 empty] | 3095 | 547 | 1506 |  |  |  |  | 699 | 949 |  |  |  | 300 |  | 9 |  | 9 | [11 empty] | 100 | [12 empty] | 5 |  | 3 | 1 | 1 | [13 empty] | 4 | 2026-03-05 07:44 | 26854 | 403417 | 20 | Composite | 50 | 2026-03-14 03:16 | [14 empty] | 0.087 | 0.342 | 0.0115 | 0.0031 | 0.026 | 0.1 | 0.044 | 0.066 | 0.034 | 0.024 | 0.011 | 2.83721 | <.001 | <.0010 | 0.0017 | <.0010 | 0.0017 | 0.0086 | 0.0002 | 0.0031 |  | 0.1168 | 0.0042 | [7 empty] | 0.17 | 0.1752 | 0.09 |  | 0.00021 |  | 0.2579 | 0.19 | 0.21 | 0.0013 | 0.244 | 2.7578 | 1.52 | 0.66 | 2026-03-05 07:44
26855 | 18334 | 850 | 26100 |  |  | EAF7100 | 500000 |  | 61 | 300 | Cap-off if requried | 70 | 257 | HRC:Std Opt; WidthChg 73->70 | 6 |  |  | 2026-03-13 23:11 |  | 58 |  | 24 | 494781 | 2026-03-14 00:33 |  |  | 74604 | 118 | 926 | 248348 | 0.07 | 465 | 2838 | 0.04 | 819 | 2958 | 14 | 625 piece of electrode butt on top of taphole ¦ 648 |  | 2026-03-14 07:22 | 1 |  |  | 2026-03-14 01:00 | 2026-03-14 07:21 | 10 | 362 |  |  | 499776 | 494781 | 5170 | 2917 | 2863 | 0 |  | 15a 60 | 2026-03-14 07:23 | 2026-03-14 02:28 | 2026-03-14 03:26 | 2026-03-14 03:41 | 110 | 10 | 4088 | [6 empty] | 2026-03-14 02:32 | 2026-03-14 02:54 | FALSE | 7 | 7 | FALSE |  |  |  | 0.9 | 0.9 | 2026-03-13 20:41 | 2026-03-13 20:41 | FALSE | FALSE | FALSE | FALSE | FALSE | FALSE | FALSE | FALSE | 2 | 3 | 1 | 4 | 2831 | 2835 | 2836 | 5.13 | 4.84 | 7.65 | 7.46 | 5.57 | 5.62 | 7.6 | 7.2 | 4461 | 4458 | 417 | 417 | 4434 | 4444 | 415 | 416 | 4465 | 4450 | 416 | 416 | 4464 | 4466 | 415 | 415 | 4435 | 4435 | 417 | 415 | 4432 | 4445 | 415 | 417 | 2026-03-14 07:22 |  |  | 57 | 40 | 2026-03-14 03:41 |  |  | 2026-03-14 08:58 | 0.05 | 804 | 2980 | 0.04 | 873 | 3020 | 0 | 0 | 2917 | 8.72 | 4 | 2923 | 0 | 0 | 2917 | 0 | 0 | 2874 | 5.5 | [6 empty] | Heat# from [] to [18334] on EAFStart Already At LMF-N! LMFArrive Ignored Heat State Invalid [800] LMFDepart Ignored | 1 | 2026-03-14 08:57 | 20 | 7100 | 7100 | 20 | 7100 | 7100 | 7100 (AISI 1010) |  |  | Submitted | FALSE |  |  |  | 18334 (Submitted) | 18334 | 2026-03-14 02:32 | 9 x 61 x 300 | 9 x 70 x 257 | 83 | 382 | 15 | LMF North | 247.39 | 2382 | 2352 | SL7100-61-R02 | SL7100-70-R02 | 2382 | 2352 | SL7100-61-R02 | SL7100-70-R02 | 1571 | 1820 | 8.6 | 9.8 | 8.5 | 10.2 | 8.1 | 9.8 | 8.1 | 9.7 | 60.73 | 69.88 | 61 | 70 |  |  | 2026-03-14 | Peri | A |  | 4 | 1 | [7 empty] | 1 | TRUE | 2026-03-14 03:01 | TRUE | Caster | High temps on mold water and machine water | 2860 | [7 empty] | 2777 | 54 | 58 | 59 |  | Cap-off if requried HRC:Std Opt; WidthChg 73->70 | Cap-off if requried HRC:Std Opt; WidthChg 73->70 | ST-Peritectic |  |  |  | 2026-03-14 03:41 | 26855 | 26853 | 26855 | 93.846828 | 8.115477 | 120 | 0 | 0.509811 | 102.472116 | 222.472116 | 42.1836 | 2 | 0 | 57 | 94560.039 | 600 | 60.9 | 9.125 | 57 | 47.280019 | 0.258858 | 4.491601 | 0 | 8983.203705 | 2 | 0 | 40 | 93133.62 | 514 | 70.5 | 9.0625 | 40 | 46.566809 | 0.250953 | 3.623876 | 0 | 7247.7525 | 110 | 10 | 0 | 7100 | 0.2836 | 26855 |  | 29800 |  | 186160 |  |  |  | 50560 |  |  | 47740 | [14 empty] | 25620 | [9 empty] | 95520 | [7 empty] | 44120 | [12 empty] | 30599 |  | 152998 |  |  |  | 81599 |  |  | 40799 | [14 empty] | 20629 | [9 empty] | 86699 | [7 empty] | 40799 | [19 empty] | 845 | 4089 | 349719 | 36995 | 7356 |  | 5 |  | 1 | 7570 |  |  | 14240 | [8 empty] | 2 | 3627 |  |  |  | 441 |  | 708 | 449 | 849 |  |  |  | 200 |  | 8 |  | 9 | [24 empty] | 5 |  | 3 | 1 | 1 | [13 empty] | 4 | 2026-03-05 07:44 | 26855 | 403421 | 20 | Composite | 50 | 2026-03-14 03:14 | [14 empty] | 0.084 | 0.358 | 0.0114 | 0.0135 | 0.014 | 0.101 | 0.04 | 0.074 | 0.045 | 0.027 | 0.009 | 2.70408 | <.001 | <.0010 | 0.0018 | <.0010 | <.0005 | 0.0098 | 0.0003 | <.0030 |  | 0.1148 | 0.0039 | [7 empty] | 0.17 | 0.1743 | 0.06 |  | 0.00026 |  | 0.2719 | 0.17 | 0.22 | 0.0007 | 0.26 | 2.7775 | 1.36 | 0.73 | 2026-03-05 07:44
26856 | 18336 | 850 | 26100 |  |  | EAF7100 | 500000 |  |  |  | Cap-off | 70 | 257 | HRC: Std opt; WidthChg 73->70 | 7 |  |  | 2026-03-14 06:00 |  | 64 |  | 7 | 495910 | 2026-03-14 07:11 |  |  | 83042 | 120 | 928 | 269159 | 0.07 | 526 | 2876 | 0.05 | 684 | 2939 |  |  |  | 2026-03-14 07:12 | 1 |  |  | 2026-03-14 07:22 | 2026-03-14 08:36 | 19 | 60 |  |  | 472620 | 470000 | 1760 | 2919 | 2876 | 3 |  |  | 2026-03-14 08:36 | 2026-03-14 08:48 | 2026-03-14 09:37 | 2026-03-14 10:39 | 1.1 |  | 4089 | [6 empty] | 2026-03-14 08:53 | 2026-03-14 09:53 | FALSE |  | 4 | FALSE |  |  |  |  | 1.1 |  | 2026-03-14 03:28 | FALSE | FALSE | FALSE | FALSE | FALSE | FALSE | FALSE | FALSE |  | 3 |  | 4 | 2833 | 2823 | 2811 |  |  |  |  | 6.03 | 5.97 | 7.89 | 7.3 |  |  |  |  | 4449 | 4446 | 417 | 415 |  |  |  |  | 4447 | 4440 | 418 | 417 |  |  |  |  | 4460 | 4447 | 417 | 418 | 2026-03-14 09:53 |  |  |  |  | 2026-03-14 10:39 |  |  | 2026-03-14 22:22 | 0.04 | 871 | 2973 |  |  |  | 1 | 35 | 2919 | 11.38 | 3 | 2878 | 0 | 0 | 2926 | 0 | 0 | 2880 | 6.3 | [6 empty] | Heat# from [] to [18335] on EAFStart Forced from Melting to Scheduled by Heat 18335 Heat# from [] to [18336] on EAFStart | 114 | 2026-03-14 22:21 | 20 | 7100 | 7100 | 20 | 7100 | 7100 | 7100 (AISI 1010) | Ladle 3 |  | Submitted | FALSE |  |  |  | 18336 (Submitted) | 18336 | 2026-03-14 08:53 | 9 x 0 x 0 | 9 x 70 x 257 | 72 | 73 | 62 | LMF North | 247.96 |  | 2352 |  | SL7100-70-R02 |  | 2352 |  | SL7100-70-R02 | [16 empty] | 2026-03-14 | Peri | B |  | 2 | 2 | [7 empty] | 1 | FALSE |  |  |  |  | 2875 | [7 empty] | 2777 | 56 | 46 | 34 |  | Cap-off HRC: Std opt; WidthChg 73->70 | Cap-off HRC: Std opt; WidthChg 73->70 | ST-Peritectic | 4 |  |  |  | 26856 | 26858 | 26857 | 235.606442 | 0 | 1.1 | 0 | 1.178032 | 236.784474 | 237.884474 | 99.0423 | 0 | 0 | 0 | 0 | 0 | 70 | 9 | 0 | 0 | 0 | 0 | 0 | 0 | 10 | 0 | 0 | 471212.8858 | 2608 | 70.3 | 9.0625 | 0 | 235.606442 | 1.178032 | 0 | 0 | 0 | 1.1 | 0 | 0 | 7100 | 0.2836 | 26856 |  | 32220 |  | 223760 |  |  |  | 87760 |  |  | 45380 | [14 empty] | 26000 | [9 empty] | 96200 | [7 empty] | 44660 | [12 empty] | 33074 |  | 165371 |  |  |  | 88198 |  |  | 44099 | [14 empty] | 25167 | [9 empty] | 93710 | [7 empty] | 44099 | [19 empty] | 904 | 4003 | 365487 | 36445 | 7967 |  | 3 |  |  | 9860 |  |  | 9582 |  |  |  |  | 100 |  |  |  | 1969 | 2594 | [6 empty] | 110 | 950 | [5 empty] | 5 |  | 6 | [43 empty] | 2026-03-05 07:44 | 26856 | 403478 | 20 | Composite | 50 | 2026-03-14 10:01 | [14 empty] | 0.087 | 0.363 | 0.013 | 0.0043 | 0.022 | 0.108 | 0.055 | 0.075 | 0.033 | 0.034 | 0.008 | 4.19753 | <.001 | <.0010 | 0.0022 | <.0010 | 0.0019 | 0.0081 | 0.0003 | <.0030 |  | 0.119 | 0.0045 | [7 empty] | 0.18 | 0.1811 | 0.11 |  | 0.00028 |  | 0.283 | 0.17 | 0.24 | 0.0025 | 0.271 | 2.9663 | 1.44 | 0.69 | 2026-03-05 07:44
26857 | 18337 | 850 | 26100 |  |  | EAF7100 | 500000 |  |  |  | Cap-off | 70 | 257 | HRC: Std Opt; WidthChg 73->70 | 8 |  |  | 2026-03-14 07:11 |  | 61 |  | 11 | 495910 | 2026-03-14 08:25 |  |  | 78007 | 121 | 929 | 269560 | 0.2 | 178 | 2935 | 0.06 | 598 | 2982 | 5 | - |  | 2026-03-14 12:22 | 2 |  |  | 2026-03-14 08:31 | 2026-03-14 09:33 | 13 | 55 |  |  | 487618 | 485070 | 35100 | 2881 | 2889 | 0 |  | 35after 75 | 2026-03-14 09:34 | 2026-03-14 09:45 | 2026-03-14 10:39 | 2026-03-14 11:51 | 1.1 | 6 | 4089 | [6 empty] | 2026-03-14 09:54 | 2026-03-14 10:56 | FALSE |  | 4 | FALSE |  |  |  |  | 1.1 |  | 2026-03-14 03:29 | FALSE | FALSE | FALSE | FALSE | FALSE | FALSE | FALSE | FALSE |  | 3 |  | 4 | 2798 | 2797 | 2805 |  |  |  |  | 6.15 | 6.3 | 8.02 | 7.35 |  |  |  |  | 4397 | 4423 | 417 | 417 |  |  |  |  | 4446 | 4448 | 417 | 415 |  |  |  |  | 4463 | 4453 | 418 | 416 | 2026-03-14 11:13 |  |  |  | 120 | 2026-03-14 11:51 |  |  | 2026-03-14 22:22 | 0.04 | 831 | 3004 |  |  |  | 0 | 0 | 2881 | 17.03 | 2 | 2872 | 34.31 | 1 | 2888 | 11.37 | 3 | 2876 | 6.7 | [6 empty] | Heat# from [] to [18337] on EAFStart | 250 | 2026-03-14 22:22 | 20 | 7100 | 7100 | 20 | 7100 | 7100 | 7100 (AISI 1010) | Ladle 7 |  | Submitted | FALSE |  |  |  | 18337 (Submitted) | 18337 | 2026-03-14 09:54 | 9 x 0 x 0 | 9 x 70 x 257 | 73 | 63 | 73 | LMF South | 247.96 |  | 2352 |  | SL7100-70-R02 |  | 2352 |  | SL7100-70-R02 |  | 1818 |  | 9.9 |  | 10.1 |  | 9.6 |  | 9.2 |  | 69.88 |  | 70 |  |  | 2026-03-14 | Peri | B |  | 3 | 2 | [7 empty] | 1 | TRUE | 2026-03-14 11:10 | FALSE |  |  | 2875 | [7 empty] | 2777 | 21 | 20 | 28 |  | Cap-off HRC: Std Opt; WidthChg 73->70 | Cap-off HRC: Std Opt; WidthChg 73->70 | ST-Peritectic | 8 |  |  | 2026-03-14 11:51 | 26857 | 26858 | 26857 | 228.108231 | 10.840787 | 7.1 | 0 | 1.194745 | 240.143763 | 247.243763 | 92.2604 | 0 | 0 | 0 | 0 | 0 | 70 | 9 | 0 | 0 | 0 | 0 | 0 | 0 | 10 | 0 | 120 | 456216.5 | 2525 | 70.3 | 9.0625 | 120 | 228.108231 | 1.194745 | 10.840787 | 0 | 21681.5745 | 1.1 | 6 | 0 | 7100 | 0.2836 | 26857 |  | 33820 |  | 176040 |  |  |  | 87180 |  |  | 46760 | [14 empty] | 26600 | [9 empty] | 94560 | [7 empty] | 42480 | [12 empty] | 33074 |  | 165371 |  |  |  | 88198 |  |  | 44099 | [14 empty] | 10749 | [9 empty] | 93710 | [7 empty] | 44099 | [19 empty] | 751 | 4084 | 427367 | 38382 | 7801 |  | 3 |  |  | 10484 |  |  | 15388 |  |  |  |  | 100 |  |  |  |  | 2494 | [7 empty] | 949 | [5 empty] | 5 |  | 5 | [11 empty] | 140 | [31 empty] | 2026-03-05 07:44 | 26857 | 403496 | 20 | Composite | 50 | 2026-03-14 15:41 | [14 empty] | 0.086 | 0.355 | 0.0126 | 0.0073 | 0.029 | 0.118 | 0.06 | 0.092 | 0.036 | 0.04 | 0.009 | 5.14286 | 0.002 | 0.0013 | 0.0017 | 0.0012 | 0.0015 | 0.0077 | 0.0003 | <.0030 |  | 0.1196 | 0.0047 | [7 empty] | 0.18 | 0.1839 | 0.16 |  | 0.0003 |  | 0.3185 | 0.19 | 0.27 | 0.0045 | 0.306 | 3.2048 | 1.28 | 0.78 | 2026-03-05 07:44
26858 | 18335 | 850 | 26100 |  |  | EAF7100 | 500000 |  |  |  | Cap-off | 70 | 257 | HRC: Std Opt; WidthChg 73->70 | 9 |  |  | 2026-03-14 00:33 |  | 82 |  | 243 | 495910 | 2026-03-14 06:00 |  |  | 104774 | 119 | 927 | 164980 | 0.06 | 576 | 2895 | 0.05 | 742 | 2926 | 234 | 197 269 Crane has no power ended up having to take the aux tip from 271 crane in order to get power back to 269 ¦ 357 Water leak on the furnace roof and the delta |  | 2026-03-14 06:06 | 2 |  |  | 2026-03-14 06:07 | 2026-03-14 07:36 | 15 | 79 |  |  | 473178 | 469119 | 33850 | 2964 | 2899 | 0 |  | 2890 | 2026-03-14 07:37 | 2026-03-14 07:48 | 2026-03-14 07:53 | 2026-03-14 09:37 | 1.1 |  | 4089 |  |  |  | 291 | Caster turn-around and set up (70mins). EAF making heats; first heat ordered for 30% arcing on 3rd heat. |  | 2026-03-14 07:52 | 2026-03-14 08:50 | FALSE |  | 4 | FALSE |  |  |  |  | 1 |  | 2026-03-14 03:28 | FALSE | FALSE | FALSE | FALSE | FALSE | FALSE | FALSE | FALSE |  | 3 |  | 4 | 2834 | 2835 | 2838 |  |  |  |  | 5.72 | 5.3 | 7.72 | 7.22 |  |  |  |  | 4465 | 4456 | 416 | 418 |  |  |  |  | 4432 | 4452 | 419 | 416 |  |  |  |  | 4469 | 4467 | 416 | 415 | 2026-03-14 08:51 |  | 120 |  |  | 2026-03-14 09:37 |  |  | 2026-03-14 22:19 | 0.04 | 820 | 2970 | 0.04 | 1003 | 3016 | 8.89 | 4 | 2964 | 0 | 0 | 2944 | 11.55 | 3 | 2908 | 8.67 | 4 | 2910 | 7.6 |  |  |  | TRUE |  | YES | EAFOrderChanged: Heat [18335] requested HeatID 26858 | 97 | 2026-03-14 22:19 | 20 | 7100 | 7100 | 20 | 7100 | 7100 | 7100 (AISI 1010) |  |  | Submitted | FALSE |  |  |  | 18335 (Submitted) | 18335 | 2026-03-14 07:52 | 9 x 0 x 0 | 9 x 70 x 257 | 326 | 89 | 103 | LMF South | 247.96 |  | 2352 |  | SL7100-70-R02 |  | 2352 |  | SL7100-70-R02 |  | 1818 |  | 9.9 |  | 10.1 | [5 empty] | 69.88 |  | 70 |  |  | 2026-03-14 | Peri | B |  | 1 | 2 | [7 empty] | 1 | FALSE |  |  |  |  | 2890 | [7 empty] | 2777 | 57 | 58 | 61 |  | Cap-off HRC: Std Opt; WidthChg 73->70 | Cap-off HRC: Std Opt; WidthChg 73->70 | ST-Peritectic |  |  |  | 2026-03-14 09:35 | 26858 | 26858 | 26857 | 232.444546 | 10.840787 | 1.1 | 0 | 1.216426 | 244.501759 | 245.601759 | 94.6428 | 0 | 0 | 0 | 0 | 0 | 70 | 9 | 0 | 0 | 0 | 0 | 0 | 0 | 10 | 120 | 0 | 464889.1 | 2573 | 70.3 | 9.0625 | 120 | 232.444546 | 1.216426 | 10.840787 | 21681.5745 | 0 | 1.1 | 0 | 0 | 7100 | 0.2836 | 26858 |  | 39860 |  | 235920 |  |  |  | 97120 |  |  | 44820 | [14 empty] | 29600 | [9 empty] | 99340 | [7 empty] | 50540 | [12 empty] | 35999 |  | 216704 |  |  |  | 95999 |  |  | 47999 | [14 empty] | 29999 | [9 empty] | 101998 | [7 empty] | 47999 | [19 empty] | 837 | 4164 | 419730 | 43411 | 9603 |  | 4 |  |  | 9040 |  |  | 15115 |  |  |  |  | 100 |  |  |  |  | 3667 | [6 empty] | 400 | 949 |  |  |  | 150 |  | 8 |  | 7 | [11 empty] | 155 | [31 empty] | 2026-03-05 07:44 | 26858 | 403463 | 20 | Composite | 50 | 2026-03-14 08:54 | [14 empty] | 0.091 | 0.357 | 0.0121 | 0.0044 | 0.025 | 0.122 | 0.039 | 0.079 | 0.035 | 0.033 | 0.009 | 3.95238 | <.001 | <.0010 | 0.0017 | 0.0011 | 0.0021 | 0.0084 | 0.0003 | <.0030 |  | 0.1234 | 0.0045 | [7 empty] | 0.18 | 0.1834 | 0.13 |  | 0.00028 |  | 0.2877 | 0.2 | 0.24 | 0.0029 | 0.275 | 3.1962 | 1.54 | 0.65 | 2026-03-05 07:44
26860 | 18353 | 850 | 26103 |  |  | EAF7604 | 500000 |  | 56 | 405 | HRC: Std Opt | 56 | 405 | HRC: Std Opt | 28 |  |  | 2026-03-15 10:06 |  | 64 |  | 16 | 495910 | 2026-03-15 11:28 |  |  | 83645 | 137 | 945 | 181580 | 0.05 | 743 | 2987 | 0.04 | 1065 | 3063 | 7 | 639 - |  | 2026-03-15 12:01 | 1 |  |  | 2026-03-15 11:34 | 2026-03-15 15:32 | 23 | 81 |  |  | 497436 | 489870 | 407260 | 2969 | 2867 | 0 |  | 70 25 till | 2026-03-15 15:33 | 2026-03-15 15:44 | 2026-03-15 16:42 | 2026-03-15 17:27 | 1.1 |  | 4092 | [6 empty] | 2026-03-15 15:46 | 2026-03-15 16:40 | FALSE | 7 | 6 | FALSE |  |  |  | 0.9 | 0.9 | 2026-03-15 10:11 | 2026-03-15 10:11 | FALSE | FALSE | FALSE | FALSE | FALSE | FALSE | FALSE | FALSE | 2 | 3 | 1 | 4 | 2836 | 2827 | 2826 | 4.96 | 4.49 | 6.9 | 6.25 | 4.42 | 4.25 | 7.18 | 6.52 | 4354 | 4441 | 416 | 417 | 4455 | 4468 | 417 | 417 | 4362 | 4442 | 414 | 416 | 4455 | 4463 | 414 | 417 | 4374 | 4443 | 415 | 417 | 4449 | 4436 | 416 | 416 | 2026-03-15 16:54 |  |  |  |  | 2026-03-15 17:27 |  |  | 2026-03-15 22:53 | 0.04 | 1027 | 3051 |  |  |  | 7.13 | 5 | 2969 | 0 | 0 | 2928 | 0 | 0 | 2953 | 0 | 0 | 32 | 7.9 |  |  | TRUE | TRUE | YES | YES | EAFOrderChanged: Heat [18353] requested HeatID 26860 Forced from Melting to Scheduled by Heat 18353 EAFOrderChanged: Heat [18353] requested HeatID 26860 Already At LMF-S! LMFArrive Ignored | 114 | 2026-03-15 22:53 | 88 | 7604 | 7604 | 88 | 7604 | 7604 | 7604 (HSLA Gr 55 >= 0.5"; A572-55 Type 1) | Ladle 3 |  | Submitted | FALSE |  |  |  | 18353 (Submitted) | 18353 | 2026-03-15 15:46 | 9 x 56 x 405 | 9 x 56 x 405 | 81 | 237 | 46 | LMF North | 247.96 | 2428 | 2428 | SL7604-56-R02 | SL7604-56-R02 | 2428 | 2428 | SL7604-56-R02 | SL7604-56-R02 | [16 empty] | 2026-03-15 | APeri | B |  | 2 | 1 | [7 empty] | 1 | FALSE |  |  |  |  | 2870 | [7 empty] | 2775 | 61 | 52 | 51 | Reference TWI# JSW-TWI24-LMF005 for Ti Aim | Reference TWI# JSW-TWI24-LMF005 for Ti Aim HRC: Std Opt HRC: Std Opt | Reference TWI# JSW-TWI24-LMF005 for Ti Aim HRC: Std Opt HRC: Std Opt | MA-Peritectic | 4 |  |  |  | 26860 | 28316 | 28350 | 233.77188 | 0 | 1.1 | 0 | 1.168859 | 234.940739 | 236.040739 | 99.0387 | 4 | 0 | 0 | 234784.5 | 1623 | 55.9 | 9.125 | 0 | 117.392251 | 0.586961 | 0 | 0 | 0 | 4 | 0 | 0 | 232759.3 | 1623 | 55.8 | 9.0625 | 0 | 116.379629 | 0.581898 | 0 | 0 | 0 | 1.1 | 0 | 0 | 7604 | 0.2836 | 26860 | 107560 | 34880 |  | 177460 |  |  |  | 93380 |  |  | 44580 | 27680 | [13 empty] | 27000 | [9 empty] | 94300 | [7 empty] | 47640 | [11 empty] | 110247 | 38586 |  | 139889 |  |  |  | 93710 |  |  | 44099 | [15 empty] | 27561 | [8 empty] | 17195 | [7 empty] | 49611 | [12 empty] | 3981 | [6 empty] | 747 | 4065 | 406658 | 40707 | 8688 |  | 3 |  | 2 | 11560 |  |  | 15557 |  |  |  | 1051 |  | 500 |  |  | 2262 | 4481 | 713 |  |  | 1793 |  |  | 599 | 949 |  | 480 |  | 200 |  | 7 |  | 10 | 207 |  |  |  |  | 495 | [18 empty] | 5 | [18 empty] | 2026-03-05 07:44 | 26860 | 403905 | 20 | Composite | 50 | 2026-03-15 16:41 | [14 empty] | 0.074 | 0.986 | 0.0137 | 0.0033 | 0.17 | 0.101 | 0.04 | 0.063 | 0.018 | 0.03 | 0.008 | 3.7875 | 0.004 | 0.0302 | 0.0019 | 0.027 | 0.0056 | 0.008 | 0.0004 | <.0030 |  | 0.1404 | 0.0047 | [7 empty] | 0.26 | 0.2897 | 3.38 |  | 0.00024 |  | 0.26 | 0.17 | 0.2 | 0.0612 | 0.222 | 3.0142 | 1.6 | 0.62 | 2026-03-05 07:44
26861 | 18400 | 850 | 26112 |  |  | EAF7100 | 500000 |  | 61 | 300 | HRC:Std Opt; |  |  | Cap-Off S#2 Cast | 12 |  |  | 2026-03-18 22:04 |  | 67 |  | 7 | 495910 | 2026-03-18 23:19 |  |  | 84502 | 184 | 992 | 145371 | 0.07 | 454 | 2838 | 0 | 0 | 3135 |  |  |  | 2026-03-18 23:25 | 2 |  |  | 2026-03-18 23:25 | 2026-03-19 00:10 | 7 | 39 |  |  | 465918 | 463356 | 19060 | 2949 | 2874 |  |  |  | 2026-03-19 00:11 | 2026-03-19 00:23 | 2026-03-19 01:32 | 2026-03-19 02:46 | 1.1 |  | 4100 | [6 empty] | 2026-03-19 00:31 | 2026-03-19 01:49 | FALSE | 7 | 1 | FALSE |  |  |  | 1 |  | 2026-03-18 12:45 |  | FALSE | FALSE | FALSE | FALSE | FALSE | FALSE | FALSE | FALSE | 2 | 5 | 1 | 2 | 2727 | 2815 | 2811 | 4.48 | 4.49 | 6.59 | 6.3 |  |  |  |  | 4442 | 4443 | 415 | 416 | [20 empty] | 2026-03-19 01:49 |  |  |  |  | 2026-03-19 02:46 |  |  | 2026-03-19 08:34 | 0.06 | 572 | 2892 | 0.04 | 869 | 2971 | 0 | 0 | 2949 | 0 | 0 | 2888 | 34.24 | 1 | 2883 | 11.36 | 3 | 2874 | 5.7 | [6 empty] | Heat# from [] to [18400] on EAFStart Already At LMF-S! LMFArrive Ignored | 114 | 2026-03-19 08:34 | 20 | 7100 | 7100 | 20 | 7100 | 7100 | 7100 (AISI 1010) | Ladle 2 |  | Submitted | FALSE |  |  |  | 18400 (Submitted) | 18400 | 2026-03-19 00:31 | 9 x 61 x 300 | 9 x 0 x 0 | 75 | 46 | 75 | LMF South | 247.96 | 2382 |  | SL7100-61-R02 |  | 2382 |  | SL7100-61-R02 | [17 empty] | 2026-03-19 |  | C |  | 7 | 2 | [7 empty] | 1 | FALSE |  |  |  |  | 2870 |  | #8(Y)@310 |  | 1 |  |  |  | 2777 | -50 | 38 | 34 |  | HRC:Std Opt; Cap-Off S#2 Cast | HRC:Std Opt; Cap-Off S#2 Cast | ST-Peritectic | 3 |  | 9058 |  | 26861 | 27852 | 28371 | 237.952807 | 0 | 1.1 | 0 | 1.189764 | 239.142571 | 240.242571 | 99.0468 | 10 | 0 | 0 | 475905.615 | 3000 | 61.3 | 9.125 | 0 | 237.952807 | 1.189764 | 0 | 0 | 0 | 0 | 0 | 0 | 0 | 0 | 61 | 9 | 0 | 0 | 0 | 0 | 0 | 0 | 1.1 | 0 | 0 | 7100 | 0.2836 | 26861 |  | 39760 |  | 233620 |  |  |  | 88940 |  |  |  | 87000 | [5 empty] | 46860 | [17 empty] | 86240 | [20 empty] | 40599 |  | 173998 |  |  |  | 70519 |  |  |  | 57999 | [5 empty] | 46399 | [8 empty] | 28999 | [8 empty] | 86999 | [27 empty] | 879 | 4087 | 433959 | 39722 | 8370 |  | 4 |  |  | 14816 |  |  | 15349 |  |  |  |  | 100 |  |  |  |  | 1788 | 600 | [5 empty] | 300 | 849 |  |  |  | 300 |  | 4 |  | 4 | [11 empty] | 60 | [12 empty] | 8 |  | 3 | 1 | 1 | [13 empty] | 5 | 2026-03-05 07:44 | 26861 | 405205 | 20 | Composite | 50 | 2026-03-19 01:29 | [14 empty] | 0.085 | 0.341 | 0.0023 | 0.0086 | 0.022 | 0.108 | 0.039 | 0.089 | 0.017 | 0.034 | 0.008 | 4.30769 | <.001 | <.0010 | 0.0016 | 0.0011 |  | 0.0078 | 0.0005 | <.0030 |  | 0.1155 | 0.0048 | [7 empty] | 0.17 | 0.1701 | 0.14 |  | 0.00026 |  | 0.2648 | 0.17 | 0.24 | 0.0031 | 0.253 | 2.8123 | 1.21 | 0.82 | 2026-03-05 07:44
26862 | 18529 | 850 | 26136 |  |  | EAF7604 | 500000 |  |  |  | S#3 Cast | 73 | 307 | HRC: Std Opt; varying cutlengths | 6 |  |  | 2026-03-30 02:03 |  | 84 |  | 29 | 495910 | 2026-03-30 03:57 |  |  | 103115 | 313 | 1121 | 30599 | 0.14 | 258 | 2928 | 0.08 | 435 | 2910 | 20 | 700 Planned downtime ¦ 600 ¦ 616 - |  | 2026-03-30 04:04 | 1 |  |  | 2026-03-30 04:04 | 2026-03-30 07:11 | 29 | 166 |  |  | 479207 | 468810 | 10280 | 2941 | 2871 | 0 |  |  | 2026-03-30 07:12 | 2026-03-30 07:21 | 2026-03-30 08:20 | 2026-03-30 09:29 | 1.1 |  | 4126 | [6 empty] | 2026-03-30 07:31 | 2026-03-30 08:38 | FALSE |  | 2 | FALSE |  |  |  |  | 1 |  | 2026-03-30 03:00 | FALSE | FALSE | FALSE | FALSE | FALSE | FALSE | FALSE | FALSE |  | 6 |  | 2 | 2823 | 2822 | 2821 |  |  |  |  | 6.42 | 5.79 | 8.87 | 8.04 |  |  |  |  | 4445 | 4443 | 414 | 415 |  |  |  |  | 4452 | 4448 | 415 | 416 |  |  |  |  | 4455 | 4459 | 415 | 414 | 2026-03-30 08:38 |  |  |  |  | 2026-03-30 09:29 |  |  | 2026-03-30 09:53 | 0.06 | 625 | 2926 | 0.06 | 597 | 2935 | 4.4 | 8 | 2941 | 0 | 0 | 2872 | 0 | 0 | 2917 | 0 | 0 | 2883 | 7.5 | [6 empty] | Already At LMF-N! LMFArrive Ignored | 114 | 2026-03-30 09:53 | 88 | 7604 | 7604 | 88 | 7604 | 7604 | 7604 (HSLA Gr 55 >= 0.5"; A572-55 Type 1) | Ladle 5 |  | Submitted | FALSE |  |  |  | 18529 (Submitted) | 18529 | 2026-03-30 07:31 | 9 x 0 x 0 | 9 x 73 x 307 | 114 | 187 | 69 | LMF North | 247.96 |  | 2369 |  | SL7604-73-R05 |  | 2369 |  | SL7604-73-R05 | [16 empty] | 2026-03-30 | A-Peri | A |  | 2 | 1 | [7 empty] | 1 | FALSE |  |  |  |  | 2875 | [7 empty] | 2775 | 48 | 47 | 46 | Reference TWI# JSW-TWI24-LMF005 for Ti Aim | Reference TWI# JSW-TWI24-LMF005 for Ti Aim S#3 Cast HRC: Std Opt; varying cutlengths | Reference TWI# JSW-TWI24-LMF005 for Ti Aim S#3 Cast HRC: Std Opt; varying cutlengths | MA-Peritectic | 6 |  | 8986 |  | 26862 | 28372 | 28504 | 259.550883 | 0 | 1.1 | 0 | 1.297754 | 260.848637 | 261.948637 | 99.0846 | 0 | 0 | 0 | 0 | 0 | 73 | 9 | 0 | 0 | 0 | 0 | 0 | 0 | 9 | 0 | 0 | 519101.8 | 2763 | 73.1 | 9.0625 | 0 | 259.550883 | 1.297754 | 0 | 0 | 0 | 1.1 | 0 | 0 | 7604 | 0.2836 | 26862 | 217120 | 54000 |  | 182300 | [6 empty] | 51120 | 32960 | [23 empty] | 65920 | [7 empty] | 54400 | [11 empty] | 197964 | 52790 |  | 224954 | [6 empty] | 52790 | [15 empty] | 32994 | [8 empty] | 46191 | [7 empty] | 52790 | [12 empty] | 2212 | [6 empty] | 612 | 4073 | 512754 | 51956 | 10573 |  | 6 |  | 2 | 20253 |  |  | 17517 | [5 empty] | 500 |  |  | 1657 | 4681 | 953 |  |  | 3777 |  |  | 225 | 949 |  | 400 |  | 200 |  | 10 |  | 8 | [5 empty] | 850 | [37 empty] | 2026-03-05 07:44 | 26862 | 409201 | 20 | Composite | 50 | 2026-03-30 08:26 | [14 empty] | 0.073 | 0.94 | 0.0148 | 0.0021 | 0.164 | 0.088 | 0.048 | 0.063 | 0.023 | 0.031 | 0.006 | 3.98701 | 0.004 | 0.0297 | 0.002 | 0.0239 | 0.006 | 0.0077 | 0.0003 | 0.0031 |  | 0.1364 | 0.0045 | [7 empty] | 0.25 | 0.2817 | 3.1 |  | 0.00024 |  | 0.2548 | 0.14 | 0.2 | 0.0576 | 0.222 | 2.783 | 1.4 | 0.72 | 2026-03-05 07:44
27238 | 17915 | 850 | 26018 |  |  | EAF7100 | 500000 |  | 70 | 257 | HRC: Std Opt |  |  |  | 1 |  |  | 2026-01-22 04:44 |  | 38 |  | 515 | 495910 | 2026-01-22 13:58 |  |  | 118522 | 54 | 504 | 161998 | 0.02 | 2561 | 3140 | 0.05 | 635 | 2868 | 503 | - ¦ - |  | 2026-01-22 14:11 | 1 |  |  | 2026-01-22 14:08 | 2026-01-22 22:03 | 72 | 462 |  |  | 507920 | 501580 | 7140 | 2946 | 2892 | 0 |  |  | 2026-01-28 10:38 | 2026-01-22 22:16 | 2026-01-22 22:23 | 2026-01-23 10:04 | 1.1 | 35 | 4006 |  |  |  | 851 | Planned down time; Dyna-width issues; water issues. | Ended cast due to machine water loss. Sent back 159.4 short tons | 2026-01-22 22:20 | 2026-01-22 22:45 | FALSE | 7 | 8 | FALSE |  |  |  | 0.9 |  | 2024-01-22 18:11 |  | FALSE | FALSE | FALSE | FALSE | FALSE | FALSE | FALSE | FALSE | 2 |  | 1 |  | 2819 | [10 empty] | 4584 | 4586 | 416 | 417 | [20 empty] | 2026-01-22 23:29 | 120 |  | 120 |  | 2026-01-23 10:04 |  |  | 2026-01-28 12:13 | 0.02 | 2153 | 3108 | 0.04 | 876 | 2989 | 8.82 | 4 | 2946 | 0.03 | 1101 | 2917 | 0 | 0 | 2953 | 0 | 0 | 2952 |  |  |  | TRUE |  | YES |  | EAFOrderChanged: Heat [17915] requested HeatID 27238 Forced from Melting to Scheduled by Heat 17915 EAFOrderChanged: Heat [17915] requested HeatID 27238 Already At LMF-N! LMFArrive Ignored | 114 | 2026-01-28 10:38 | 20 | 7100 | 7100 | 20 | 7100 | 7100 | 7100 (AISI 1010) |  |  | Submitted | FALSE |  |  |  | 17915 (Submitted) | 17915 | 2026-01-22 22:20 | 9 x 70 x 257 | 9 x 0 x 0 | 554 | 475 | 702 | LMF North | 247.96 | 2352 |  | SL7100-70-R02 |  | 2352 |  | SL7100-70-R02 |  | 1819 |  | 9.9 |  | 9.9 |  | 8.7 |  | 8.6 |  | 69.88 |  | 70 |  |  |  | 2026-01-22 |  | B |  | 1 | 1 | [7 empty] | 1 | TRUE | 2026-01-22 22:56 | TRUE | Caster | Lost water | 2890 | [7 empty] | 2777 | 42 | -2777 | -2777 |  | HRC: Std Opt | HRC: Std Opt | ST-Peritectic |  |  | 8951-1 | 2026-01-22 23:27 | 27238 | 27238 | 27238 | 66.674579 | 21.98063 | 36.1 | 0 | 0.443276 | 89.098485 | 125.198485 | 53.2551 | 3 | 120 | 120 | 133349.2 | 728 | 70.3 | 9.1875 | 240 | 66.674579 | 0.443276 | 21.98063 | 21980.6307 | 21980.6307 | 0 | 0 | 0 | 0 | 0 | 70 | 9 | 0 | 0 | 0 | 0 | 0 | 0 | 1.1 | 35 | 0 | 7100 | 0.2836 | 27238 | 158780 | 45220 |  | 178020 | [6 empty] | 45700 | 54940 | [14 empty] | 19260 | [8 empty] | 43180 | [7 empty] | 22660 | [12 empty] | 45599 | 119698 | 159800 | [13 empty] | 45599 | [7 empty] | 28499 | 28499 | [8 empty] | 91199 | [27 empty] | 865 | 4052 | 182773 | 20804 | 5966 |  | 6 |  |  | 2283 |  |  | 7759 |  |  |  |  | 100 |  |  |  | 2762 | 3287 | 300 |  |  | 1699 |  | 266 | 1797 | 949 |  |  |  | 312 |  | 13 |  | 8 | [24 empty] | 4 | 1 | 1 | [5 empty] | 1 |  | 1 | [7 empty] | 28 | 2026-03-05 07:44 | 27238 | 392041 | 20 | Composite | 50 | 2026-01-23 12:42 | [14 empty] | 0.075 | 0.338 | 0.011 | <.0010 | 0.034 | 0.112 | 0.047 | 0.07 | 0.032 | 0.032 | 0.007 | 3.51648 | <.001 | <.0010 | 0.0014 | 0.0018 | <.0005 | 0.0091 | 0.0003 | <.0030 |  | 0.106 | 0.0039 | [7 empty] | 0.16 | 0.1651 | 0.2 |  | 0.00029 |  | 0.2714 | 0.16 | 0.23 | 0.0023 | 0.261 | 2.9984 | 1.6 | 0.63 | 2026-03-05 07:44
27337 | 17703 | 850 | 25427 |  |  | EAFMA204 | 500000 |  | 74.8 | 330 | Baytown:Std Optimization |  |  |  | 2 |  |  | 2025-12-01 18:37 |  | 88 |  | 15 | 502712 | 2025-12-01 20:22 |  |  | 106698 | 291 | 291 | 109370 | 0.11 | 289 | 2804 | 0.04 | 902 | 2953 | 7 | - |  | 2025-12-02 02:36 | 1 |  |  | 2025-12-01 20:28 | 2025-12-02 02:36 | 61 | 357 |  |  | 514060 | 502720 | 203090 | 2899 | 2856 | 0 |  | -20 50 | 2025-12-15 12:26 | 2025-12-02 02:47 | 2025-12-02 03:41 | 2025-12-02 04:46 | 1.1 |  | 3964 | [5 empty] | Increased to 1m @ 70.5m | 2025-12-02 03:00 | 2025-12-02 04:06 | TRUE | 10 | 6 | FALSE |  |  |  | 1 |  | 2025-12-02 19:10 |  | FALSE | FALSE | FALSE | FALSE | FALSE | FALSE | FALSE | FALSE | 2 |  | 1 |  | 2808 | 2810 | 2805 | 6.41 | 5.15 | 5.31 | 6.12 |  |  |  |  | 4500 | 4506 | 528 | 530 |  |  |  |  | 4502 | 4499 | 530 | 531 |  |  |  |  | 4509 | 4489 | 530 | 531 |  |  |  |  | 2025-12-02 04:07 |  |  |  |  | 2025-12-02 04:46 |  |  | 2025-12-02 08:46 | 0.04 | 846 | 2962 | 0.04 | 908 | 2996 | 8.62 | 4 | 2899 | 0 | 0 | 2904 | 0 | 0 | 2984 | 0 | 0 | 2853 | 7 | [6 empty] | EAFOrderChanged: Heat [17703] requested HeatID 27337 Already At LMF-N! LMFArrive Ignored Not at LMF! LMFDepart Ignored | 114 | 2025-12-15 12:26 | 1206 | MA204 | MA204 | 1206 | MA204 | MA204 | MA204 (MA204 for JSW Baytown) | Ladle 1 |  | Submitted | FALSE |  |  |  | 17703 (Submitted) | 17703 | 2025-12-02 03:00 | 9 x 74 x 330 | 9 x 0 x 0 | 104 | 368 | 66 | LMF North | 251.36 | 1841 |  | SL-MA204-9-74.8-330 |  | 1841 |  | SL-MA204-9-74.8-330 | [15 empty] | Air 3 |  | 2025-12-02 |  | C | 10 | 2 | 1 | [7 empty] | 1 | FALSE |  |  |  |  | 2850 | [7 empty] | 2759 | 49 | 51 | 46 | When S is over 0.007; do not add Ca | When S is over 0.007; do not add Ca Baytown:Std Optimization | When S is over 0.007; do not add Ca Baytown:Std Optimization |  | 2 |  |  |  | 27337 | 27491 | 27502 | 252.6876 | 0 | 1.1 | 0 | 1.263438 | 253.951038 | 255.051038 | 99.0733 | 8 | 0 | 0 | 505375.2 | 2640 | 75 | 9 | 0 | 252.6876 | 1.263438 | 0 | 0 | 0 | 0 | 0 | 0 | 0 | 0 | 74.8 | 9 | 0 | 0 | 0 | 0 | 0 | 0 | 1.1 | 0 | 0 | MA204 | 0.2836 | 27337 | 190520 | 52300 | 80740 | 77260 |  |  |  | 123580 |  |  | 56400 | [32 empty] | 66920 |  | 27220 | [9 empty] | 224359 | 52790 | 52790 | 41801 |  |  |  | 59389 |  |  | 52790 | [32 empty] | 79185 |  | 32994 | [17 empty] | 726 | 4522 | 461102 | 48139 | 11031 |  | 4 |  |  | 18757 |  |  | 13606 | 4145 |  |  |  |  | 500 |  |  |  | 4691 | 1419 | 5409 |  |  |  |  | 699 | 949 |  |  |  | 150 |  | 8 |  | 15 | 315 | [9 empty] | 400 | 256 | [14 empty] | 3 | 1 | 1 | [7 empty] | 5 | [5 empty] | 4 | 2026-03-05 07:44 | 27337 | 385934 | 20 | Composite | 50 | 2025-12-02 04:49 | [14 empty] | 0.174 | 1.337 | 0.0146 | 0.0027 | 0.019 | 0.165 | 0.062 | 0.103 | 0.015 | 0.029 | 0.008 | 3.33333 | 0.066 | 0.0452 | 0.0017 | 0.002 | <.0005 | 0.0087 | 0.0002 | 0.0077 |  | 0.2627 | 0.0063 | [7 empty] | 0.44 | 0.446 | 0.23 |  | 0.00025 |  | 0.3575 |  | 0.33 | 0.1132 | 0.345 | 3.9991 | 1.6 | 0.62 | 2026-03-05 07:44
27461 | 17696 | 850 | 25424 |  |  | EAF10531 | 500000 |  | 73 | 244 | OSM:Std Optimization |  |  |  | 7 |  |  | 2025-12-01 02:59 |  | 100 |  | 83 | 495910 | 2025-12-01 06:03 | 10 |  | 126742 | 284 | 284 | 4000 | 0.05 | 694 | 2885 | 0.05 | 663 | 2917 | 71 | 625 Burning open taphole ¦ 704 Planned downtime ¦ 700 Planned downtime ¦ 607 Setting bank machine in the stand then slipping all 3 electrodes and starting up ¦ 807 pulling and pushing lane 2 ¦ 621 cav |  | 2025-12-01 06:34 | 2 |  |  | 2025-12-01 06:10 | 2025-12-01 08:01 | 23 | 103 | 4 | 11 | 495016 | 488088 | 2130 | 2942 | 2878 | 0 |  |  | 2025-12-01 08:02 | 2025-12-01 08:13 | 2025-12-01 08:19 | 2025-12-01 10:06 | 1.1 |  | 3962 |  |  |  | 117 | Caster- Setup(51min) EAF- Heat ordered tap of 2nd(66min) |  | 2025-12-01 08:17 | 2025-12-01 09:24 | FALSE | 7 | 3 | FALSE |  |  |  | 0.9 |  | 2025-11-29 06:05 |  | FALSE | FALSE | FALSE | FALSE | FALSE | FALSE | FALSE | FALSE | 2 |  | 1 |  | 2812 | 2804 | 2820 | 5.87 | 4.62 | 4.87 | 5.67 |  |  |  |  | 4495 | 4493 | 530 | 530 |  |  |  |  | 4497 | 4495 | 530 | 530 |  |  |  |  | 4500 | 4507 | 530 | 530 |  |  |  |  | 2025-12-01 09:32 | 30 |  |  |  | 2025-12-01 10:06 |  |  | 2025-12-01 10:08 | 0.04 | 826 | 2961 | 0.04 | 1035 | 2998 | 2.93 | 12 | 2942 | 0 | 0 | 2898 | 8.64 | 4 | 2903 | 11.43 | 3 | 2886 | 8.4 |  |  | TRUE |  | YES |  | EAFOrderChanged: Heat [17696] requested HeatID 27461 EAFOrderChanged: HeatID 27461 not in schedule | 114 | 2025-12-01 10:08 | 1261 | 10531 | 10531 | 1261 | 10531 | 10531-1 | 10531-1 (A36 for Evraz) | Ladle 1 |  | Submitted | FALSE |  |  |  | 17696 (Submitted) | 17696 | 2025-12-01 08:17 | 9 x 73 x 244 | 9 x 0 x 0 | 184 | 110 | 107 | LMF South | 247.96 | 2258 |  | SL-10531-9-73.00-244 |  | 2258 |  | SL-10531-9-73.00-244 |  | 1892 |  | 9.3 |  | 9.3 | [5 empty] | 72.88 |  | 73 |  | Air 3 |  | 2025-12-01 |  | A | 10 | 1 | 1 | [7 empty] | 1 | FALSE |  |  |  |  | 2880 | [7 empty] | 2765 | 47 | 39 | 55 |  | OSM:Std Optimization | OSM:Std Optimization | ST-Peritectic | 2 |  |  |  | 27461 | 27461 | 27486 | 204.583921 | 2.791049 | 1.1 | 0 | 1.036874 | 208.411844 | 209.511844 | 97.6479 | 9 | 30 | 0 | 409167.8 | 2199 | 72.9 | 9 | 30 | 204.583921 | 1.036874 | 2.791049 | 5582.0988 | 0 | 0 | 0 | 0 | 0 | 0 | 73 | 9 | 0 | 0 | 0 | 0 | 0 | 0 | 1.1 | 0 | 0 | 10531 | 0.2836 | 27461 | 237200 | 52940 | 81180 | 111440 |  |  |  | 57840 |  |  | 53560 | [32 empty] | 76260 | [11 empty] | 204563 | 52790 | 79185 | 112972 | [6 empty] | 52790 | [24 empty] | 59389 | [7 empty] | 79185 | [12 empty] | 3864 | [6 empty] | 670 | 4095 | 491102 | 54047 | 11568 |  | 6 |  |  | 22167 |  |  | 14896 |  |  |  |  | 100 |  |  |  | 1444 | 4008 | 703 | 1878 |  |  |  |  | 200 | 949 |  |  |  | 150 |  | 6 |  | 6 | [5 empty] | 847 | [5 empty] | 250 | [13 empty] | 1 | 3 | 1 | 1 |  |  |  | 1 |  | 1 |  |  |  | 7 |  |  |  | 28 | 2026-03-05 07:44 | 27461 | 385693 | 20 | Composite | 50 | 2025-12-01 09:25 | [14 empty] | 0.139 | 0.827 | 0.0107 | 0.0019 | 0.215 | 0.134 | 0.055 | 0.055 | 0.013 | 0.035 | 0.008 | 3.97753 | 0.003 | 0.004 | 0.0022 | 0.002 | <.0005 | 0.0089 | 0.0003 | 0.0089 |  | 0.2003 | 0.0061 | [7 empty] | 0.3 | 0.3392 | 0.22 |  | 0.00032 |  | 0.2696 |  | 0.24 | 0.009 | 0.257 | 3.6109 | 2.44 | 0.41 | 2026-03-05 07:44
27468 | 17691 | 850 | 25422 |  |  | EAFCM302P | 500000 |  | 74.8 | 330 | Baytown:Std Optimization |  |  |  | 2 |  |  | 2025-11-30 19:32 |  | 77 |  | 64 | 492134 | 2025-11-30 21:55 | 100 |  | 92883 | 279 | 279 | 191160 | 0.05 | 655 | 2880 | 0.06 | 529 | 2861 | 54 | 248 unplug carbon lie ¦ 805 down to 3 ladles in run / waiting for ladle to get back from caster |  | 2025-11-30 23:16 | 2 |  |  | 2025-11-30 22:10 | 2025-11-30 23:15 | 12 | 62 |  |  | 499540 | 492140 | 181910 | 2937 | 2863 | 0 |  |  | 2025-12-15 12:22 | 2025-11-30 23:28 | 2025-12-01 00:17 | 2025-12-01 01:33 | 1.1 |  | 3961 | [6 empty] | 2025-11-30 23:36 | 2025-11-30 00:50 | FALSE | 6 | 2 | FALSE |  |  |  | 0.9 |  | 2025-11-30 18:10 |  | FALSE | FALSE | FALSE | FALSE | FALSE | FALSE | FALSE | FALSE | 2 |  | 1 |  | 2813 | 2807 | 2801 | 6.29 | 5.01 | 5.06 | 6.02 |  |  |  |  | 4507 | 4498 | 530 | 528 |  |  |  |  | 4487 | 4498 | 530 | 530 |  |  |  |  | 4504 | 4493 | 529 | 530 |  |  |  |  | 2025-12-01 00:50 |  |  |  |  | 2025-12-01 01:33 |  |  | 2025-12-01 08:20 | 0.04 | 872 | 2949 | 0.04 | 946 | 2922 | 11.71 | 3 | 2937 | 0 | 0 | 2892 | 0 | 0 | 2858 | 0 | 0 | 2879 | 7.2 |  |  | TRUE |  | YES |  | Heat# from [] to [17691] on EAFStart Already At LMF-S! LMFArrive Ignored Not at LMF! LMFDepart Ignored | 114 | 2025-12-15 12:22 | 1210 | CM302P | CM302P | 1210 | CM302P | CM302P-0 | CM302P-0 (CM302P for JSW Baytown) | Ladle 10 |  | Submitted | FALSE |  |  |  | 17691 (Submitted) | 17691 | 2025-11-30 23:36 | 9 x 74 x 330 | 9 x 0 x 0 | 142 | 65 | 76 | LMF South | 246.07 | 1855 |  | SL-CM302P-9-74.8-330 |  | 1855 |  | SL-CM302P-9-74.8-330 | [15 empty] | Air 3 |  | 2025-12-01 |  | C | 100 | 4 | 2 | [7 empty] | 1 | FALSE |  |  |  |  | 2850 | [7 empty] | 2756 | 57 | 51 | 45 |  | Baytown:Std Optimization | Baytown:Std Optimization | ST-MC (0.17/0.18 - 0.21/0.22) | 11 |  |  |  | 27468 | 27482 | 27472 | 252.974745 | 0 | 1.1 | 0 | 1.264873 | 254.239618 | 255.339618 | 99.0738 | 8 | 0 | 0 | 505949.49 | 2643 | 75 | 9 | 0 | 252.974745 | 1.264873 | 0 | 0 | 0 | 0 | 0 | 0 | 0 | 0 | 74.8 | 9 | 0 | 0 | 0 | 0 | 0 | 0 | 1.1 | 0 | 0 | CM302P | 0.2836 | 27468 | 170680 | 45640 | 66780 | 106060 | [6 empty] | 41180 | [24 empty] | 51780 | [7 empty] | 64840 | [11 empty] | 170854 | 44091 | 62417 | 55114 | [6 empty] | 44091 | [24 empty] | 49602 | [7 empty] | 66137 | [12 empty] | 3775 | [6 empty] | 739 | 3453 | 389783 | 42320 | 10437 |  | 7 |  | 2 | 11111 |  |  | 13486 | 1003 |  |  |  | 100 |  |  |  | 713 | 3394 | 653 | 3100 |  |  |  | 436 | 300 | 849 | [5 empty] | 7 |  | 7 | [5 empty] | 550 | [5 empty] | 665 | [14 empty] | 3 | 1 | 1 | [7 empty] | 5 | [5 empty] | 4 | 2026-03-05 07:44 | 27468 | 385567 | 20 | Composite | 50 | 2025-12-01 01:24 | [14 empty] | 0.203 | 1.111 | 0.0118 | 0.0018 | 0.202 | 0.132 | 0.054 | 0.1 | 0.019 | 0.035 | 0.008 | 3.40777 | 0.004 | 0.0042 | 0.002 | 0.0024 | <.0005 | 0.0103 | 0.0004 | 0.008 |  | 0.2794 | 0.0069 | [7 empty] | 0.42 | 0.4522 | 0.23 |  | 0.00036 |  | 0.3183 |  | 0.29 | 0.0106 | 0.305 | 3.7018 | 1.32 | 0.76 | 2026-03-05 07:44
27469 | 17692 | 850 | 25422 |  |  | EAFCM302P | 500000 |  | 74.8 | 330 | Baytown:Std Optimization |  |  |  | 3 |  |  | 2025-11-30 21:55 |  | 69 |  | 10 | 495910 | 2025-11-30 23:14 |  |  | 83872 | 280 | 280 | 191954 | 0.06 | 550 | 2854 | 0.05 | 656 | 2926 |  |  |  | 2025-11-30 23:25 | 2 |  |  | 2025-11-30 23:25 | 2025-12-01 00:31 | 11 | 56 |  |  | 498214 | 490769 | 182940 | 2912 | 2858 |  |  |  | 2025-12-01 00:32 | 2025-12-01 00:43 | 2025-12-01 01:33 | 2025-12-01 02:46 | 1.1 |  | 3961 | [6 empty] | 2025-12-01 00:52 | 2025-12-01 02:05 | FALSE | 6 | 2 | FALSE |  |  |  | 0.9 |  | 2025-11-30 18:11 |  | FALSE | FALSE | FALSE | FALSE | FALSE | FALSE | FALSE | FALSE | 2 |  | 1 |  | 2808 | 2803 | 2802 | 6.11 | 4.81 | 4.95 | 6.11 |  |  |  |  | 4503 | 4508 | 530 | 530 |  |  |  |  | 4479 | 4489 | 529 | 530 |  |  |  |  | 4480 | 4498 | 530 | 530 |  |  |  |  | 2025-12-01 02:06 |  |  |  |  | 2025-12-01 02:46 |  |  | 2025-12-01 08:23 | 0.05 | 743 | 2973 | 0.05 | 782 | 2995 | 0 | 0 | 2912 | 0 | 0 | 2887 | 0 | 0 | 2879 | 0 | 0 | 2858 | 7.8 | [6 empty] | Heat# from [] to [17692] on EAFStart Already At LMF-S! LMFArrive Ignored | 114 | 2025-12-01 08:23 | 1210 | CM302P | CM302P | 1210 | CM302P | CM302P-0 | CM302P-0 (CM302P for JSW Baytown) | Ladle 5 |  | Submitted | FALSE |  |  |  | 17692 (Submitted) | 17692 | 2025-12-01 00:52 | 9 x 74 x 330 | 9 x 0 x 0 | 80 | 66 | 72 | LMF South | 247.96 | 1855 |  | SL-CM302P-9-74.8-330 |  | 1855 |  | SL-CM302P-9-74.8-330 | [15 empty] | Air 3 |  | 2025-12-01 |  | C | 50 | 5 | 2 | [7 empty] | 1 | FALSE |  |  |  |  | 2850 | [7 empty] | 2756 | 52 | 47 | 46 |  | Baytown:Std Optimization | Baytown:Std Optimization | ST-MC (0.17/0.18 - 0.21/0.22) | 6 |  |  |  | 27469 | 27482 | 27472 | 252.6876 | 0 | 1.1 | 0 | 1.263438 | 253.951038 | 255.051038 | 99.0733 | 8 | 0 | 0 | 505375.2 | 2640 | 75 | 9 | 0 | 252.6876 | 1.263438 | 0 | 0 | 0 | 0 | 0 | 0 | 0 | 0 | 74.8 | 9 | 0 | 0 | 0 | 0 | 0 | 0 | 1.1 | 0 | 0 | CM302P | 0.2836 | 27469 | 172660 | 40800 | 67960 | 125300 | [6 empty] | 40480 | [24 empty] | 42720 | [7 empty] | 66840 | [11 empty] | 170854 | 44091 | 58250 | 55114 | [6 empty] | 44091 | [24 empty] | 49602 | [7 empty] | 66137 | [12 empty] | 3689 | [6 empty] | 733 | 4026 | 376995 | 38291 | 8707 |  | 5 |  |  | 12235 |  |  | 11165 | 1094 |  |  |  | 100 |  |  |  |  | 3238 | 553 | 3165 |  |  |  |  | 200 | 849 |  |  |  | 214 |  | 5 |  | 7 | [5 empty] | 522 |  |  |  | 130 |  | 525 | [14 empty] | 3 | 1 | 1 | [7 empty] | 5 | [5 empty] | 4 | 2026-03-05 07:44 | 27469 | 385596 | 20 | Composite | 50 | 2025-12-01 02:22 | [14 empty] | 0.207 | 1.128 | 0.0124 | <.0010 | 0.18 | 0.137 | 0.06 | 0.101 | 0.016 | 0.041 | 0.007 | 4.43478 | 0.003 | 0.0038 | 0.002 | 0.0019 | <.0005 | 0.0092 | 0.0004 | 0.0074 |  | 0.2846 | 0.0069 | [7 empty] | 0.43 | 0.4569 | 0.21 |  | 0.00038 |  | 0.3255 |  | 0.3 | 0.0087 | 0.314 | 3.7702 | 1.36 | 0.74 | 2026-03-05 07:44
27470 | 17693 | 850 | 25422 |  |  | EAFCM302P | 500000 |  | 74.8 | 330 | Baytown:Std Optimization |  |  |  | 4 |  |  | 2025-11-30 23:14 |  | 59 |  | 12 | 499133 | 2025-12-01 00:26 | 10 |  | 73707 | 281 | 281 | 168563 | 0.06 | 610 | 2924 | 0.05 | 712 | 2937 | 3 | 153 High temp alarm |  | 2025-12-01 01:49 | 1 |  |  | 2025-12-01 00:33 | 2025-12-01 01:48 | 15 | 73 |  |  | 506900 | 499140 | 4010 | 2939 | 2859 | 0 |  | 10t 50 55 | 2025-12-15 12:25 | 2025-12-01 01:59 | 2025-12-01 02:46 | 2025-12-01 04:01 | 1.1 |  | 3961 | [6 empty] | 2025-12-01 02:09 | 2025-12-01 03:23 | FALSE | 6 | 2 | FALSE |  |  |  | 0.9 |  | 2025-12-01 18:10 |  | FALSE | FALSE | FALSE | FALSE | FALSE | FALSE | FALSE | FALSE | 2 |  | 1 |  | 2804 | 2813 | 2808 | 5.97 | 4.96 | 4.85 | 5.59 |  |  |  |  | 4506 | 4503 | 530 | 530 |  |  |  |  | 4506 | 4512 | 529 | 530 |  |  |  |  | 4504 | 4494 | 530 | 529 |  |  |  |  | 2025-12-01 03:23 |  |  |  |  | 2025-12-01 04:01 |  |  | 2025-12-01 08:29 | 0.04 | 1014 | 3041 |  |  |  | 7.03 | 5 | 2939 | 0 | 0 | 2881 | 0 | 0 | 2886 | 0 | 0 | 2870 | 7.9 | [6 empty] | Heat# from [] to [17693] on EAFStart Already At LMF-N! LMFArrive Ignored Not at LMF! LMFDepart Ignored | 114 | 2025-12-15 12:25 | 1210 | CM302P | CM302P | 1210 | CM302P | CM302P-0 | CM302P-0 (CM302P for JSW Baytown) | Ladle 1 |  | Submitted | FALSE |  |  |  | 17693 (Submitted) | 17693 | 2025-12-01 02:09 | 9 x 74 x 330 | 9 x 0 x 0 | 72 | 76 | 75 | LMF North | 249.57 | 1855 |  | SL-CM302P-9-74.8-330 |  | 1855 |  | SL-CM302P-9-74.8-330 | [15 empty] | Air 3 |  | 2025-12-01 |  | C | 10 | 6 | 2 | [7 empty] | 1 | FALSE |  |  |  |  | 2850 | [7 empty] | 2756 | 48 | 57 | 52 |  | Baytown:Std Optimization | Baytown:Std Optimization | ST-MC (0.17/0.18 - 0.21/0.22) | 2 |  |  |  | 27470 | 27482 | 27472 | 252.6876 | 0 | 1.1 | 0 | 1.263438 | 253.951038 | 255.051038 | 99.0733 | 8 | 0 | 0 | 505375.2 | 2640 | 75 | 9 | 0 | 252.6876 | 1.263438 | 0 | 0 | 0 | 0 | 0 | 0 | 0 | 0 | 74.8 | 9 | 0 | 0 | 0 | 0 | 0 | 0 | 1.1 | 0 | 0 | CM302P | 0.2836 | 27470 | 212760 | 46260 | 64680 | 51580 |  |  |  | 51500 |  |  | 44320 | [32 empty] | 65840 | [11 empty] | 170854 | 44091 | 34617 | 55114 | [6 empty] | 44091 | [24 empty] | 49602 | [7 empty] | 66137 | [12 empty] | 3886 | [6 empty] | 653 | 4090 | 339704 | 34954 | 10072 |  | 3 |  |  | 8966 |  |  | 11220 | 1147 |  |  |  | 100 |  |  |  |  | 4092 | 653 | 3138 |  |  |  |  | 449 | 849 | [5 empty] | 6 |  | 6 | [5 empty] | 622 |  |  |  | 190 |  | 605 | [14 empty] | 3 | 1 | 1 | [7 empty] | 5 | [5 empty] | 4 | 2026-03-05 07:44 | 27470 | 388177 | 20 | Composite | 50 | 2025-12-09 06:09 | [14 empty] | 0.202 | 1.102 | 0.0126 | <.0010 | 0.19 | 0.139 | 0.073 | 0.093 | 0.014 | 0.029 | 0.008 | 3.45882 | 0.004 | 0.0032 | 0.0021 | 0.0018 | <.0005 | 0.0085 | 0.0004 | 0.0067 |  | 0.2785 | 0.0062 | [7 empty] | 0.42 | 0.4505 | 0.21 |  | 0.00025 |  | 0.3312 | 0.2 | 0.31 | 0.009 | 0.319 | 3.814 | 1.49 | 0.67 | 2026-03-05 07:44

## Sheet1
HeatID | FirstSequenceHeatID | LastSequenceHeatID | ProdDate | Newcol | Rank
26553 | 26553 | 26553 | 2026-02-19 | 26553_26553 | 1
26844 | 26844 | 28092 | 2026-02-22 | 26844_28092 | 2
26846 | 26846 | 28114 | 2026-02-25 | 26846_28114 | 3
26849 | 26849 | 28310 | 2026-03-14 | 26849_28310 | 4
26851 | 26851 | 26852 | 2026-03-13 | 26851_26852 | 5
26852 | 26851 | 26852 | 2026-03-13 | 26851_26852 | 6
26850 | 26853 | 26855 | 2026-03-14 | 26853_26855 | 7
26853 | 26853 | 26855 | 2026-03-14 | 26853_26855 | 8
26854 | 26853 | 26855 | 2026-03-14 | 26853_26855 | 9
26855 | 26853 | 26855 | 2026-03-14 | 26853_26855 | 10
26856 | 26858 | 26857 | 2026-03-14 | 26858_26857 | 11
26857 | 26858 | 26857 | 2026-03-14 | 26858_26857 | 12
26858 | 26858 | 26857 | 2026-03-14 | 26858_26857 | 13
27238 | 27238 | 27238 | 2026-01-22 | 27238_27238 | 14
27461 | 27461 | 27486 | 2025-12-01 | 27461_27486 | 15
27468 | 27482 | 27472 | 2025-12-01 | 27482_27472 | 16
27469 | 27482 | 27472 | 2025-12-01 | 27482_27472 | 17
27470 | 27482 | 27472 | 2025-12-01 | 27482_27472 | 18
27337 | 27491 | 27502 | 2025-12-02 | 27491_27502 | 19
26861 | 27852 | 28371 | 2026-03-19 | 27852_28371 | 20
26554 | 27871 | 27890 | 2026-02-05 | 27871_27890 | 21
26845 | 28054 | 28053 | 2026-02-20 | 28054_28053 | 22
26848 | 28229 | 28239 | 2026-03-08 | 28229_28239 | 23
26860 | 28316 | 28350 | 2026-03-15 | 28316_28350 | 24
26862 | 28372 | 28504 | 2026-03-30 | 28372_28504 | 25