## HeatQuery_All_03312026063851
HeatID | HeatNumber | HeatStatusID | StageGroup | StageSeq | WONbr | EAFPartNbr | PlanWeight | PlanProdDate | PlanSlabWidth1 | PlanSlabLength1 | PlanSlabNotes1 | PlanSlabWidth2 | PlanSlabLength2 | PlanSlabNotes2 | ScheduleSeq | MelterID | SupervisorID | EAFStartTime | EAFPowerOnTime | EAFTotalPowerOnTime | EAFPowerOffTime | EAFTotalPowerOffTime | TapWeightActual | TapTime | TapLadleID | LadlemanID | EAFTotalKWH | EAFShellLife | EAFBottomLife | EAFHeelWeight | EAFCelox1_C | EAFCelox1_O2 | EAFCelox1_Temp | EAFCelox2_C | EAFCelox2_O2 | EAFCelox2_Temp | EAFDelayMinutes | EAFDelayDescription | EAFComments | UpdateTimeEAF | LMFUnit | LMFOperatorID | LMFSupervisorID | LMFStartTime | LMFEndTime | LMFTotalPowerOnTime | LMFTotalProcessingTime | LMFSlagDepth | LMFSlagDepthFinal | LMFEndWeight | LMFStartWeight | LMFTotalKWH | LMFStartTemp | LMFLastTemp | LMFDelayMinutes | LMFDelayDescription | LMFComments | UpdateTimeLMF | TurretArrivedTime | CasterStartTime | CasterEndTime | LadleLoss | TundishLoss | CastSeq | CasterSupervisorID | CasterOperatorID | RunoutOperatorID | CasterDelayMinutes | CasterDelayDescription | CasterComments | LadleOpenTime | LadleCloseTime | LadleFreeOpen | CasterSprayPlan | TundishNbr | CasterShroudFix | CasterLancePipe | ShroudLife | SENLife | CastSpeedStrand1 | CastSpeedStrand2 | SENHeatingStartTimeStrand1 | SENHeatingStartTimeStrand2 | TundishNozzleCloggingStrand1 | TundishNozzleCloggingStrand2 | BOStrand1 | BOStrand2 | SlideGateFailureStrand1 | SlideGateFailureStrand2 | LadleNozzleClogging | ShroudBackFire | MoldStrand1 | MoldStrand2 | QCStrand1 | QCStrand2 | TundishTemp1 | TundishTemp2 | TundishTemp3 | ddtNorthBroadStrand1 | ddtSouthBroadStrand1 | ddtEastNarrowStrand1 | ddtWestNarrowStrand1 | ddtNorthBroadStrand2 | ddtSouthBroadStrand2 | ddtEastNarrowStrand2 | ddtWestNarrowStrand2 | ddmNorthBroadStrand1_1 | ddmSouthBroadStrand1_1 | ddmEastNarrowStrand1_1 | ddmWestNarrowStrand1_1 | ddmNorthBroadStrand2_1 | ddmSouthBroadStrand2_1 | ddmEastNarrowStrand2_1 | ddmWestNarrowStrand2_1 | ddmNorthBroadStrand1_2 | ddmSouthBroadStrand1_2 | ddmEastNarrowStrand1_2 | ddmWestNarrowStrand1_2 | ddmNorthBroadStrand2_2 | ddmSouthBroadStrand2_2 | ddmEastNarrowStrand2_2 | ddmWestNarrowStrand2_2 | ddmNorthBroadStrand1_3 | ddmSouthBroadStrand1_3 | ddmEastNarrowStrand1_3 | ddmWestNarrowStrand1_3 | ddmNorthBroadStrand2_3 | ddmSouthBroadStrand2_3 | ddmEastNarrowStrand2_3 | ddmWestNarrowStrand2_3 | UpdateTimeCaster | LengthHeadCropStrand1 | LengthHeadCropStrand2 | LengthTailCropStrand1 | LengthTailCropStrand2 | CompletedTime | ApproverID | ApprovedTime | PostProdTime | EAFCelox3_C | EAFCelox3_O2 | EAFCelox3_Temp | EAFCelox4_C | EAFCelox4_O2 | EAFCelox4_Temp | LMFCelox1_C | LMFCelox1_O2 | LMFCelox1_Temp | LMFCelox2_C | LMFCelox2_O2 | LMFCelox2_Temp | LMFCelox3_C | LMFCelox3_O2 | LMFCelox3_Temp | LMFCelox4_C | LMFCelox4_O2 | LMFCelox4_Temp | CasterHydras1_H | CasterHydras2_H | CasterHydras3_H | MacroEdgeRequiredStrand1 | MacroEdgeRequiredStrand2 | MacroEdgeRequiredFmtStrand1 | MacroEdgeRequiredFmtStrand2 | MELTL2X_Alerts | UpdaterID | UpdateTime | PlanGradeID | PlanGradeName | GradeName | GradeID | ProdGradeName | ProdGradeRevName | ProdGradeRevFullName | TapLadle | CastLadle | HeatStatusName | InProcess | Melter | Supervisor | LMFOperator | HeatAndStatusName | HeatName | HeatProdTime | PlanSlabDimensions1 | PlanSlabDimensions2 | EAFProcessMinutes | LMFProcessMinutes | CasterProcessMinutes | LMFName | TapTons | PlanSlabItemID1 | PlanSlabItemID2 | PlanSlabItemNbr1 | PlanSlabItemNbr2 | SlabItemID1 | SlabItemID2 | SlabItemNbr1 | SlabItemNbr2 | MoldTopWidth1 | MoldTopWidth2 | MoldBeginTaperEast1 | MoldBeginTaperEast2 | MoldBeginTaperWest1 | MoldBeginTaperWest2 | MoldEndCapTaperEast1 | MoldEndCapTaperEast2 | MoldEndCapTaperWest1 | MoldEndCapTaperWest2 | MoldDBHeadSize1 | MoldDBHeadSize2 | MoldColdWidth1 | MoldColdWidth2 | SupportRoll1 | SupportRoll2 | ProdDate | CasterSprayPlan2 | Crew | CastLadleID | HeatsOnTundish | TundishCarNbr | LMFHydras1 | LMFHydras2 | LMFHydras3 | ProdTrial | EAFProdTrialNotes | LMFProdTrialNotes | CasterProdTrialNotes | LadleShroudGaskets | Withdrawal | WithdrawalTime | WithdrawalCapoffUnScheduled | WithdrawalDeptRelated | WithdrawalReason | CasterLMFOrderTemp | UnexpectedScrapWeight | BO_Alarm_InfoStrand1 | BO_Alarm_InfoStrand2 | BO_Alarm_TotalYellowStrand1 | BO_Alarm_TotalYellowStrand2 | BO_Alarm_TotalRedStrand1 | BO_Alarm_TotalRedStrand2 | Liquidus | TundishTempSuperheat1 | TundishTempSuperheat2 | TundishTempSuperheat3 | GradeProdInstructions | EAF_Instructions | LMF_Instructions | ProdGradeSteelmakingPractice | TapLadleEquipmentID | CastLadleEquipmentID | SalesOrderNbr | UpdateTimeRunout | HCY_HeatID | FirstSequenceHeatID | LastSequenceHeatID | TotalPrimeSlabTons | TotalCropTons | LossTons | AddToTundish | TotalCutAndScaleTons | TotalCastTons | TotalTappedTons | CasterYield | SlabCount1 | LengthHeadCropStrand11 | LengthTailCropStrand11 | SumSlabCalcWeight1 | SumSlabLength1 | ActualSlabAverageWidth1 | ActualSlabAverageThickness1 | HeadAndTailCropLength1 | PrimeSlabTons1 | CutAndScaleTons1 | CropTons1 | HeadCropWeight1 | TailCropWeight1 | SlabCount2 | LengthHeadCropStrand21 | LengthTailCropStrand21 | SumSlabCalcWeight2 | SumSlabLength2 | ActualSlabAverageWidth2 | ActualSlabAverageThickness2 | HeadAndTailCropLength2 | PrimeSlabTons2 | CutAndScaleTons2 | CropTons2 | HeadCropWeight2 | TailCropWeight2 | LadleLoss1 | TundishLoss1 | UnexpectedScrapWeight1 | GradeName1 | GradeDensity | HeatID1 | CHG-Busheling | CHG-Pig Iron | CHG-Shred | CHG-P & S | CHG-Scrap - #1 Bundle DL | CHG-HBI | CHG-Internal - Home Coils | CHG-#1 Bundling | CHG-#1 HeavyMetl | CHG-Iron | CHG-Beach Iron | CHG-Pit | CHG-Railroad Rail | CHG-3' Rail Crops | CHG-RR Track Material | CHG-Railroad Wheels | CHG-Tin Bushling | CHG-Furnace Iron | CHG-Flashing | CHG-T Post Bush | CHG-T-Bars | CHG-Autocast Scrap | CHG-Turnings | CHG-OTMScrap | CHG-#1 DT Bun | CHG-Pit Scrap -Tundish | CHG-Internal - Home Slabs | CHG-Low Cu Scrap | CHG-Cast Iron Rolls | CHG-Chrome Rolls | CHG-Scrap - Pipe Busheling | CHG-Prime-3' Proc Ingot | CHG-A Scrap | CHG-Ftry DT Bun Scrap | CHG-Tin Plate Scrap | CHG-Scrap - Plate | CHG-Scrap - Shred Busheling | CHG-Scrap - Tin Bundles | CHG-Scrap - Hammered | CHG-Scrap - Party Mix | CHG-Pig Iron - Fines | CHG-Iron Briquettes | CHG-Scrap - Pit External | CHG-Pot Skulls | CHG-Iron Block Scrap | CHG-Auto Dies Scrap | CHG-Iron Button Scrap | CHG-Boiler Tube Scrap | CHG-External Tundish Scrap | CHG-Pot Lips Scrap | CHG-Scrap - Mine Chain | CHG-Scrap - Flame Cut Plate | CHG-Scrap - Monopile Plate | CHG-Scrap - Form Briqs | CHG-Scrap - Prime Billets | CHG-PLAN-Busheling | CHG-PLAN-Pig Iron | CHG-PLAN-Shred | CHG-PLAN-P & S | CHG-PLAN-Scrap - #1 Bundle DL | CHG-PLAN-HBI | CHG-PLAN-Internal - Home Coils | CHG-PLAN-#1 Bundling | CHG-PLAN-#1 HeavyMetl | CHG-PLAN-Iron | CHG-PLAN-Beach Iron | CHG-PLAN-Pit | CHG-PLAN-Railroad Rail | CHG-PLAN-3' Rail Crops | CHG-PLAN-RR Track Material | CHG-PLAN-Railroad Wheels | CHG-PLAN-Tin Bushling | CHG-PLAN-Furnace Iron | CHG-PLAN-Flashing | CHG-PLAN-T Post Bush | CHG-PLAN-T-Bars | CHG-PLAN-Autocast Scrap | CHG-PLAN-Turnings | CHG-PLAN-OTMScrap | CHG-PLAN-#1 DT Bun | CHG-PLAN-Pit Scrap -Tundish | CHG-PLAN-Internal - Home Slabs | CHG-PLAN-Low Cu Scrap | CHG-PLAN-Cast Iron Rolls | CHG-PLAN-Chrome Rolls | CHG-PLAN-Scrap - Pipe Busheling | CHG-PLAN-Prime-3' Proc Ingot | CHG-PLAN-A Scrap | CHG-PLAN-Ftry DT Bun Scrap | CHG-PLAN-Tin Plate Scrap | CHG-PLAN-Scrap - Plate | CHG-PLAN-Scrap - Shred Busheling | CHG-PLAN-Scrap - Tin Bundles | CHG-PLAN-Scrap - Hammered | CHG-PLAN-Scrap - Party Mix | CHG-PLAN-Pig Iron - Fines | CHG-PLAN-Iron Briquettes | CHG-PLAN-Scrap - Pit External | CHG-PLAN-Pot Skulls | CHG-PLAN-Iron Block Scrap | CHG-PLAN-Auto Dies Scrap | CHG-PLAN-Iron Button Scrap | CHG-PLAN-Boiler Tube Scrap | CHG-PLAN-External Tundish Scrap | CHG-PLAN-Pot Lips Scrap | CHG-PLAN-Scrap - Mine Chain | CHG-PLAN-Scrap - Flame Cut Plate | CHG-PLAN-Scrap - Monopile Plate | CHG-PLAN-Scrap - Form Briqs | CHG-PLAN-Scrap - Prime Billets | EAF-ALUMINUM CONES | EAF-Silicon Manganese | EAF-CALCIUM ALUMINATE | EAF-CALCIUM CARBIDE | EAF-EAF ELECTRODE A | EAF-EAF ELECTRODE B | EAF-EAF ELECTRODE C | EAF-Flux - Deox 70 | EAF-Aluminum 995 | EAF-OPTA-LD069 | EAF-OXYGEN | EAF-Nat Gas Scfm | EAF-HIGH CAL LIME INJ | EAF-QL 7/8 x 1/4 Dolo | EAF-CELOX EAF | EAF-NITROGEN | EAF-SAMPLERS | EAF-Injection Carbon | EAF-Aluminum - Notch Bar | EAF-Bagged Lime | EAF-Dolo Injection Lime | EAF-HC MN | EAF-Desulf-9010 | EAF-Charge Chrome | EAF-MC FeMn | EAF-CARBON BAGS | EAF-Titanium Oxide | EAF-HCFeChrome | EAF-LOW CARBON MANGANESE | LMF-ARGON | LMF-LMF Bulk Lime | LMF-ALUMINUM CONES | LMF-HC MN | LMF-Silicon Manganese | LMF-MC FeMn | LMF-LOW CARBON MANGANESE | LMF-CALCIUM ALUMINATE | LMF-ALUMINUM WIRE | LMF-CALCIUM WIRE | LMF-LC FeMn Wire | LMF-Titanium Wire | LMF-ALUMINUM SHRED | LMF-Carbon Cored Wire | LMF-CALCIUM CARBIDE | LMF-CELOX LMF | LMF-TEMPERATURE PROBES | LMF-SAMPLERS | LMF-FERRO-COLUMBIUM | LMF-CARBON BAGS | LMF-Flux - Deox 70 | LMF-FeB | LMF-FE PH | LMF-Ferro Silicone | LMF-HCFeChrome | LMF-FeTi | LMF-FerroMoly | LMF-Nickel | LMF-FeV | LMF-LMF Coke | LMF-LMF ELECTRODE A | LMF-LMF ELECTRODE B | LMF-LMF ELECTRODE C | LMF-Copper Blocks | LMF-Low Carbon FeCr | LMF-NITROGEN | LMF-16MM LC FeMa | LMF-75% FeSi | LMF-Aluminum 995 | LMF-CALSILMJ | LMF-Charge Chrome | LMF-MgO | CST-AHS5C Mold Powder | CST-Starter Powder | CST-Temp Tip | CST-Sample Tip | CST-Hydrogen Tip | CST-SEN - 15 RHI | CST-Ladle Shroud RHI | CST-SEN - Trial | CST-Vesuvius Edgeport SEN | CST-Ladle Shroud - Trial | CST-Vesuvius Shroud | CST-Trial Mold Powder | CST-NLS-02 Mold Powder | CST-Mold Powder 225-B | CST-Imerys 788-C Mold Powder | CST-LBX-77 Mold Powder | CST-JPS-2 Tundish Flux | CST-JPS-3 Tundish Flux | CST-Trial Tundish Flux | MaterialListUpdated | HeatID2 | ChemAnalysisID | ChemAnalysisTypeID | Chem | ChemTypeSeq | AppliedTime | Cr2O3 | V2O5 | FeO | MnO | P2O5 | SiO2 | MgO | CaO | TiO2 | Al2O3 | V-RatioEAF | V-RatioLMF | B3-Ratio | SlagSum | C | Mn | P | S | Si | Cu | Cr | Ni | Mo | Al | Sn | Al/N | V | Nb | Ca | Ti | Sb | N | B | Pb | H | Spec | As | O | Na | W | Zn | K | Mg | Ce | Spec (IIW) | Spec (AWS) | Ti/N | Ca/S | Al*N | Hydr | SigRes | Cu Eq | Cu+Ni+Cr | V+Nb+Ti | Cu+Ni+Cr+Mo | G101 | Cu/Ni | Ni/Cu | ElementListUpdated

## Sheet1
col1 | col2
CHG-Busheling | 250040
CHG-Pig Iron | 63860
CHG-Shred
CHG-P & S | 111340
CHG-Scrap - #1 Bundle DL
CHG-HBI
CHG-Internal - Home Coils
CHG-#1 Bundling
CHG-#1 HeavyMetl
CHG-Iron
CHG-Beach Iron
CHG-Pit
CHG-Railroad Rail
CHG-3' Rail Crops
CHG-RR Track Material
CHG-Railroad Wheels
CHG-Tin Bushling
CHG-Furnace Iron | 42220
CHG-Flashing
CHG-T Post Bush
CHG-T-Bars
CHG-Autocast Scrap
CHG-Turnings
CHG-OTMScrap
CHG-#1 DT Bun
CHG-Pit Scrap -Tundish | 28680
CHG-Internal - Home Slabs
CHG-Low Cu Scrap
CHG-Cast Iron Rolls
CHG-Chrome Rolls
CHG-Scrap - Pipe Busheling
CHG-Prime-3' Proc Ingot
CHG-A Scrap
CHG-Ftry DT Bun Scrap
CHG-Tin Plate Scrap
CHG-Scrap - Plate
CHG-Scrap - Shred Busheling
CHG-Scrap - Tin Bundles
CHG-Scrap - Hammered
CHG-Scrap - Party Mix
CHG-Pig Iron - Fines
CHG-Iron Briquettes
CHG-Scrap - Pit External
CHG-Pot Skulls | 40400
CHG-Iron Block Scrap
CHG-Auto Dies Scrap
CHG-Iron Button Scrap
CHG-Boiler Tube Scrap
CHG-External Tundish Scrap
CHG-Pot Lips Scrap
CHG-Scrap - Mine Chain
CHG-Scrap - Flame Cut Plate
CHG-Scrap - Monopile Plate
CHG-Scrap - Form Briqs
CHG-Scrap - Prime Billets
CHG-PLAN-Busheling | 194568
CHG-PLAN-Pig Iron | 44099
CHG-PLAN-Shred
CHG-PLAN-P & S | 170883
CHG-PLAN-Scrap - #1 Bundle DL
CHG-PLAN-HBI
CHG-PLAN-Internal - Home Coils
CHG-PLAN-#1 Bundling
CHG-PLAN-#1 HeavyMetl
CHG-PLAN-Iron
CHG-PLAN-Beach Iron
CHG-PLAN-Pit
CHG-PLAN-Railroad Rail
CHG-PLAN-3' Rail Crops
CHG-PLAN-RR Track Material
CHG-PLAN-Railroad Wheels
CHG-PLAN-Tin Bushling
CHG-PLAN-Furnace Iron | 44099
CHG-PLAN-Flashing
CHG-PLAN-T Post Bush
CHG-PLAN-T-Bars
CHG-PLAN-Autocast Scrap
CHG-PLAN-Turnings
CHG-PLAN-OTMScrap
CHG-PLAN-#1 DT Bun
CHG-PLAN-Pit Scrap -Tundish
CHG-PLAN-Internal - Home Slabs | 27561
CHG-PLAN-Low Cu Scrap
CHG-PLAN-Cast Iron Rolls
CHG-PLAN-Chrome Rolls
CHG-PLAN-Scrap - Pipe Busheling
CHG-PLAN-Prime-3' Proc Ingot
CHG-PLAN-A Scrap
CHG-PLAN-Ftry DT Bun Scrap
CHG-PLAN-Tin Plate Scrap
CHG-PLAN-Scrap - Plate
CHG-PLAN-Scrap - Shred Busheling
CHG-PLAN-Scrap - Tin Bundles
CHG-PLAN-Scrap - Hammered
CHG-PLAN-Scrap - Party Mix
CHG-PLAN-Pig Iron - Fines
CHG-PLAN-Iron Briquettes
CHG-PLAN-Scrap - Pit External
CHG-PLAN-Pot Skulls | 44099
CHG-PLAN-Iron Block Scrap
CHG-PLAN-Auto Dies Scrap
CHG-PLAN-Iron Button Scrap
CHG-PLAN-Boiler Tube Scrap
CHG-PLAN-External Tundish Scrap
CHG-PLAN-Pot Lips Scrap
CHG-PLAN-Scrap - Mine Chain
CHG-PLAN-Scrap - Flame Cut Plate
CHG-PLAN-Scrap - Monopile Plate
CHG-PLAN-Scrap - Form Briqs
CHG-PLAN-Scrap - Prime Billets