## Input
Scrap_Type | Category | Maximum_Usage | Cost | Yield | Yielded_Cost | Inventory | Fe | C | Cu | Ni | Cr | Mo | Sn | Si | Mn | Power_Cost () | Flux+C ()
Pig Iron | A1 |  | 459.45 | 0.95 | 483.6316 | 10000 | 95 | 4.5 | 0.043 | 0.05 | 0.03 | 0.01 | 0.01 | 1.5 | 0.5 | 11.6928 | 26.2
Beach | E |  | 371.82 | 0.8 | 464.775 | 1000 | 94 | 4.14 | 0.028 | 0.06 | 0.15 | 0.02 | 0 | 0.85 | 0.3 | 22.176 | 34.6
Furnace Iron | E1 |  | 327.15 | 0.8 | 408.9375 | 1000 | 93 | 3.9 | 0.049 | 0.05 | 0.05 | 0.02 | 0.02 | 0.45 | 0.36 | 19.0512 | 35.8
3' Process Ingot | C |  | 359.11 | 0.93 | 386.1398 | 10000 | 95 | 3.7 | 0.1 | 0.034 | 0.056 | 0.02 | 0 | 1.5 | 7.65 | 12.6 | 28.6
Form Birquette | C |  | 325.21 | 0.8 | 406.5125 | 1000 | 90.29 | 2.86 | 0.05 | 0.7 | 0.03 | 0.01 | 0.01 | 0.67 | 0.67 | 30.5928 | 34.6
Iron Blocks |  |  | 357.22 | 0.75 | 476.2933 | 1000 | 90 | 3 | 0.05 | 0.03 | 0.03 | 0 | 0.01 | 0.43 | 0.62 | 30.5928 | 34.6
HBI |  |  | 380.92 | 0.86 | 442.9302 | 1000 | 90 | 1.5 | 0.05 | 0.1 | 0.1 | 0 | 0.01 | 0 | 0 | 30.5928 | 34.6
Busheling | B1 |  | 364.71 | 0.94 | 387.9894 | 50000 | 98 | 0.1 | 0.104 | 0.08 | 0.1 | 0.03 | 0.01 | 0.1 | 0.5 | 16.2288 | 28.6
#1 Bundles | A |  | 356.9 | 0.88 | 405.5682 | 5000 | 98 | 0.06 | 0.1 | 0.05 | 0.05 | 0.015 | 0.003 | 0.1 | 0.32 | 15.3216 | 31
Tin Busheling |  |  | 552 | 0.94 | 587.234 | 1000 | 98 | 0.06 | 0 | 0.08 | 0.07 | 0 | 0.32 | 0.03 | 0.32 | 17.388 | 28.6
#1 Bundles DL | C |  | 356.9 | 0.86 | 415 | 1000 | 98 | 0.06 | 0 | 0.1 | 0.1 | 0.015 | 0.01 | 0.1 | 1.5 | 18.396 | 31
Pipe Busheling |  |  | 517.86 | 0.88 | 588.4773 | 1000 | 98 | 0 | 0.05 | 0 | 0 | 0 | 0 | 0 | 0 | 17.388 | 31
#1 Detinned Bundle | C |  | 358.63 | 0.9 | 398.4778 | 0 | 98 | 0.08 | 0.1 | 0.06 | 0.06 | 0.02 | 0.03 | 0.05 | 0.5 | 18.396 | 29.8
Tin Bundles |  |  | 334.82 | 0.88 | 380.4773 | 0 | 90 | 0.08 | 0.12 | 0.1 | 0.1 | 0 | 0.3 | 0.25 | 0.4 | 18.396 | 33.4
Tin Plate |  |  | 300.21 | 0.93 | 322.8065 | 0 | 97 | 0.08 | 0.1 | 0.06 | 0.06 | 0 | 0.03 | 0.25 | 0.4 | 17.64 | 28.6
Shred Busheling |  |  | 293.14 | 0.88 | 333.1136 | 0 | 97 | 0.2 | 0.15 | 0.1 | 0.1 | 0 | 0.1 | 0.1 | 0.5 | 17.388 | 32.2
Monopile Plate | C |  | 279.454 | 0.95 | 294.1621 | 0 | 97 | 0.06 | 0.1 | 0.04 | 0.05 | 0.01 | 0.01 | 0.35 | 1.35 | 16.0272 | 27.4
Flame Cut Plate |  |  | 357.22 | 0.94 | 380.0213 | 0 | 97 | 0.061 | 0.1 | 0.033 | 0.052 | 0 | 0.01 | 0.346 | 1.35 | 16.0272 | 28.6
P & S | B |  | 325.17 | 0.86 | 378.1047 | 50000 | 98 | 0.25 | 0.187 | 0.108 | 0.112 | 0.016 | 0.02 | 0.25 | 0.879 | 17.6904 | 32.2
Baytown Plate |  |  | 376.96 | 0.94 | 401.0213 | 6000 | 98 | 0.2 | 0.115 | 0.12 | 0.1 | 0 | 0.02 | 0.6 | 0.5 | 16.0272 | 28.6
Railroad Rail |  |  | 359.11 | 0.88 | 408.0795 | 1000 | 95 | 1 | 0.017 | 0.108 | 0.112 | 0 | 0.3 | 0.6 | 0.867 | 17.388 | 28.6
Railroad Wheels |  |  | 448 | 0.88 | 509.0909 | 1000 | 95 | 1 | 0 | 0.103 | 0.119 | 0 | 0.03 | 0.6 | 0.786 | 18.396 | 28.6
Hammered Scrap |  |  | 416.11 | 0.75 | 554.8133 | 1000 | 95 | 0.25 | 0.15 | 0.06 | 0.06 | 0 | 0.01 | 0.25 | 0.62 | 17.64 | 33.4
#1 Heavy | G |  | 335.97 | 0.86 | 390.6628 | 2000 | 96 | 0.3 | 0.101 | 0.12 | 0.15 | 0.03 | 0.15 | 0.35 | 0.06 | 17.64 | 31
Pot Skulls | D |  | 288.78 | 0.85 | 339.7412 | 1000 | 94 | 0.036 | 0.115 | 0.07 | 0.07 | 0.02 | 0.01 | 0.2 | 0.35 | 20.3616 | 37
Ladle Lips | D |  | 292.59 | 0.86 | 340.2209 | 0 | 90 | 0.04 | 0.15 | 0.045 | 0.026 | 0.02 | 0.003 | 0.37 | 0.66 | 20.3616 | 33.4
Shred | F |  | 337.38 | 0.86 | 392.3023 | 0 | 95 | 0.2 | 0.322 | 0.14 | 0.12 | 0.03 | 0.02 | 0.2 | 0.35 | 13.3056 | 31
AutoCast (Hubs & Rotors) |  |  | 459.52 | 0.87 | 528.1839 | 0 | 96 | 2 | 0.28 | 0.1 | 0.2 | 0 | 0.02 | 0.3 | 0.35 | 17.388 | 31
Auto Dies | H |  | 331.71 | 0.92 | 360.5543 | 1000 | 96 | 2 | 0.14 | 0.08 | 0.07 | 0.02 | 0 | 0.3 | 0.65 | 17.388 | 28.6
#2 Ni Coated Bush Bundle |  |  | 500 | 0.88 | 568.1818 | 0 | 98.2 | 0.062 | 0.025 | 1.48 | 0.034 | 0 | 0.0096 | 0.13 | 0.42 | 15.3216 | 29.8
Shredded Nizon Ni |  |  | 500 | 0.88 | 568.1818 | 0 | 98.2 | 0.03 | 0.0248 | 1 | 0.0225 | 0 | 0.0064 | 0.059 | 0.955 | 16.2288 | 29.8
#1 Ni Coated Bush Bundle |  |  | 500 | 0.88 | 568.1818 | 0 | 98.2 | 0.06 | 0.028 | 1.49 | 0.0257 | 0 | 0.007 | 0.005 | 0.89 | 15.3216 | 29.8
Mine Chain | G |  | 416.11 | 0.95 | 438.0105 | 0 | 96 | 0.8 | 0.35 | 0.88 | 0.45 | 0.28 | 0 | 0.32 | 0.75 | 16.0272 | 27.4
Padnos HBIS |  |  | 385 | 0.75 | 513.3333 | 0 | 85 | 1.95 | 0.23 | 0.11 | 0.195 | 0 | 0.02 | 0.41 | 0.96 | 25.2 | 34.6
Pitt Scrap | D |  | 334.24 | 0.74 | 451.6757 | 1000 | 85 | 0.2 | 0.093 | 0.12 | 0.1 | 0.03 | 0.02 | 0.3 | 0.6 | 20.916 | 34.6
Pitt Tundish | B |  | 301.25 | 0.88 | 342.3295 | 0 | 95 | 0.2 | 0.25 | 0.12 | 0.1 | 0.03 | 0.02 | 0.3 | 0.6 | 19.5048 | 31
A Scrap | D |  | 334.24 | 0.8 | 417.8 | 5000 | 95 | 0.2 | 0.25 | 0.12 | 0.1 | 0.03 | 0.02 | 0.3 | 0.6 | 17.64 | 32.2
Home - Coil |  |  | 294.13 | 0.93 | 316.2688 | 1000 | 98 | 0.3 | 0.123 | 0.04 | 0.05 | 0 | 0.01 | 0.15 | 0.6 | 17.64 | 28.6
Home - Slab | B |  | 294.13 | 0.96 | 306.3854 | 1000 | 97 | 0.3 | 0.249 | 0.04 | 0.05 | 0.01 | 0.01 | 0.15 | 0.6 | 17.64 | 27.4
Party Mix | D |  | 388.68 | 0.85 | 457.2706 | 1000 | 92 | 0.3 | 0.25 | 0.15 | 0.1 | 0.02 | 0.01 | 0.15 | 0.6 | 17.388 | 33.4
Spare-1 |  |  | 500 | 0.75 | 666.6667 | 0 | 85 | 1.95 | 0.23 | 0.11 | 0.195 | 0 | 0.02 | 0.41 | 0.96 | 25.2 | 34.6
Spare-2 |  |  | 500 | 0.74 | 675.6757 | 0 | 85 | 0.2 | 0.2 | 0.12 | 0.1 | 0 | 0.02 | 0.3 | 0.6 | 20.916 | 34.6
Spare-3 |  |  | 500 | 0.88 | 568.1818 | 0 | 95 | 0.2 | 0.18 | 0.12 | 0.1 | 0 | 0.02 | 0.3 | 0.6 | 19.5048 | 31
Spare-4 |  |  | 500 | 0.8 | 625 | 0 | 95 | 0.2 | 0.2 | 0.12 | 0.1 | 0 | 0.02 | 0.3 | 0.6 | 17.64 | 32.2
Spare-5 |  |  | 500 | 0.93 | 537.6344 | 0 | 98 | 0.3 | 0.2 | 0.04 | 0.05 | 0 | 0.01 | 0.15 | 0.6 | 17.64 | 28.6
Spare-6 |  |  | 500 | 0.96 | 520.8333 | 0 | 97 | 0.3 | 0.18 | 0.04 | 0.05 | 0 | 0.01 | 0.15 | 0.6 | 17.64 | 27.4
Spare-7 |  |  | 500 | 0.85 | 588.2353 | 0 | 92 | 0.3 | 0.18 | 0.15 | 0.1 | 0 | 0.01 | 0.15 | 0.6 | 17.388 | 33.4