## Transposed_Grades
Grade | Spec | C | Si | Mn | P | S | Al | Cr | Cu | Mo | N | Ni | Cb/Nb | Ti | V | B | As | Sn | Ca | Pb | Zr | Sb | H | Ti/N | CA/S | Cu+Ni+Cr | Cu+Ni+Cr+Mo | V+Nb+Ti | Al/N | G101 | Spec CE Eq (IIW) | Spec CE (AWS) | Spec Pcm
AHP101 | Min | 0.07 | 0.15 | 0.85 |  |  | 0.02 | [23 empty] | 0.2133333
AHP101 | Max | 0.13 | 0.25 | 1 | 0.015 | 0.015 | 0.05 | 0.1 | 0.1 | 0.02 | 0.01 | 0.06 | 0.005 | 0.005 | 0.008 | 0.0005 |  | 0.02 | [12 empty] | 0.31
AP110* | Min | 0.18 | 0.15 | 1.1 |  |  | 0.02 | 0.15 | [10 empty] | 0.01
AP110* | Max | 0.2 | 0.25 | 1.2 | 0.018 | 0.01 | 0.04 | 0.25 | 0.15 | 0.12 | 0.01 | 0.15 | 0.01 |  | 0.01 |  |  |  | 0.04
AP111 | Min | 0.13 | 0.17 | 0.8 |  |  | 0.02 | 0 | 0 | [9 empty] | 0.01
AP111 | Max | 0.15 | 0.27 | 0.9 | 0.018 | 0.007 | 0.04 | 0.1 | 0.15 | 0.12 | 0.01 | 0.15 | 0.01 |  | 0.01 |  |  |  | 0.04
CM101P | Min | 0.07 | 0.15 | 0.8 |  |  | 0.02 | [23 empty] | 0.2133333
CM101P | Max | 0.09 | 0.25 | 1 | 0.015 | 0.015 | 0.05 | 0.1 | 0.1 | 0.02 | 0.01 | 0.06 | 0.005 | 0.005 | 0.008 | 0.0005 | [14 empty] | 0.31
CM102 | Min | 0.08 | 0.15 | 0.8 |  |  | 0.02 |  |  |  |  | 0.1 | [18 empty] | 0.21
CM102 | Max | 0.13 | 0.25 | 1 | 0.018 | 0.015 | 0.05 | 0.1 | 0.19 | 0.06 | 0.01 | 0.12 | 0.005 | 0.02 | 0.008 | 0.0005 | [14 empty] | 0.31
CM102P | Min | 0.08 | 0.15 | 0.8 |  |  | 0.02 |  |  |  |  | 0.1 | [18 empty] | 0.21
CM102P | Max | 0.13 | 0.25 | 1 | 0.018 | 0.015 | 0.05 | 0.1 | 0.19 | 0.06 | 0.01 | 0.12 | 0.005 | 0.02 | 0.008 | 0.0005 | [14 empty] | 0.31
CM151 | Min | 0.14 | 0.15 | 1 |  |  | 0.02 | [23 empty] | 0.31
CM151 | Max | 0.18 | 0.25 | 1.2 | 0.018 | 0.015 | 0.05 | 0.1 | 0.19 | 0.06 | 0.01 | 0.12 | 0.005 | 0.02 | 0.008 | 0.0007 | [14 empty] | 0.39
CM151P | Min | 0.14 | 0.15 | 1 |  |  | 0.02 | [23 empty] | 0.31
CM151P | Max | 0.18 | 0.25 | 1.2 | 0.018 | 0.015 | 0.05 | 0.1 | 0.19 | 0.06 | 0.01 | 0.12 | 0.005 | 0.02 | 0.008 | 0.0007 | [14 empty] | 0.39
CM201 | Min | 0.17 | 0.15 | 1.1 |  |  | 0.02 |  |  |  |  | 0.1 | [18 empty] | 0.3633333
CM201 | Max | 0.2 | 0.25 | 1.2 | 0.018 | 0.015 | 0.05 | 0.1 | 0.19 | 0.06 | 0.01 | 0.12 | 0.005 | 0.02 | 0.008 | 0.0005 | [14 empty] | 0.41
CM201P | Min | 0.17 | 0.15 | 1.1 |  |  | 0.02 |  |  |  |  | 0.1 | [18 empty] | 0.3633333
CM201P | Max | 0.2 | 0.25 | 1.2 | 0.018 | 0.015 | 0.05 | 0.1 | 0.19 | 0.06 | 0.01 | 0.12 | 0.005 | 0.02 | 0.008 | 0.0005 | [14 empty] | 0.41
CM302 | Min | 0.19 | 0.15 | 1.1 |  |  | 0.02 |  |  |  |  | 0.1 | [6 empty] | 0.001
CM302 | Max | 0.23 | 0.25 | 1.2 | 0.018 | 0.003 | 0.05 | 0.1 | 0.15 | 0.06 | 0.01 | 0.12 | 0.005 | 0.02 | 0.008 | 0.0005 |  | 0.02 | 0.004 |  |  |  |  | 3.5 |  |  | 0.65 | 0.11 |  |  | 0.43
CM302P | Min | 0.19 | 0.15 | 1.1 |  |  | 0.02 |  |  |  |  | 0.1 | [6 empty] | 0.001
CM302P | Max | 0.23 | 0.25 | 1.2 | 0.018 | 0.003 | 0.05 | 0.1 | 0.15 | 0.06 | 0.01 | 0.12 | 0.005 | 0.02 | 0.008 | 0.0005 |  | 0.02 | 0.004 |  |  |  |  | 3.5 |  |  | 0.65 | 0.11 |  |  | 0.43
CM350 | Min | 0.19 | 0.15 | 0.85 |  |  | 0.02 | 0.03 |  | 0.03 |  | 0.1 | [6 empty] | 0.001 | [11 empty] | 0.37
CM350 | Max | 0.23 | 0.4 | 1.2 | 0.025 | 0.01 | 0.05 | 0.1 | 0.19 | 0.06 | 0.01 | 0.2 | 0.02 | 0.02 | 0.03 | 0.001 |  | 0.02 | 0.004 |  |  |  |  | 4 |  |  | 0.65 | 0.11 |  |  | 0.45
CM350P | Min | 0.19 | 0.15 | 0.85 |  |  | 0.02 | 0.03 |  | 0.03 |  | 0.1 | [6 empty] | 0.001 | [11 empty] | 0.37
CM350P | Max | 0.23 | 0.4 | 1.2 | 0.025 | 0.01 | 0.05 | 0.1 | 0.19 | 0.06 | 0.01 | 0.2 | 0.02 | 0.02 | 0.03 | 0.001 |  | 0.02 | 0.004 |  |  |  |  | 4 |  |  | 0.65 | 0.11 |  |  | 0.45
CM401 | Min | 0.22 | 0.15 | 1.1 |  |  | 0.02 | [11 empty] | 0.001 | [11 empty] | 0.42
CM401 | Max | 0.25 | 0.25 | 1.2 | 0.018 | 0.015 | 0.05 | 0.1 | 0.1 | 0.04 | 0.01 | 0.08 | 0.005 | 0.02 | 0.008 | 0.0005 |  |  | 0.004 | [11 empty] | 0.45
CM500 | Min | 0.15 | 0.2 | 0.8 |  |  | 0.02 | [23 empty] | 0.28
CM500 | Max | 0.18 | 0.3 | 0.9 | 0.015 | 0.015 | 0.05 | 0.1 | 0.1 | 0.02 | 0.01 | 0.06 | 0.005 | 0.005 | 0.008 | 0.0005 | [14 empty] | 0.34
CM600 | Min | 0.44 | 0.15 | 0.65 |  |  | 0.02
CM600 | Max | 0.48 | 0.3 | 0.85 | 0.015 | 0.015 | 0.05 | 0.15 | 0.1 | 0.02 | 0.012 | 0.15 | 0.005 |  |  | 0.0005
MA204 | Min | 0.17 |  | 1.3 |  |  | 0.02 | [5 empty] | 0.04 |  | 0.06 |  |  |  | 0.001 | [11 empty] | 0.39
MA204 | Max | 0.2 | 0.04 | 1.4 | 0.018 | 0.01 | 0.05 | 0.1 | 0.12 | 0.06 | 0.01 | 0.1 | 0.05 | 0.008 | 0.07 | 0.0006 |  |  | 0.004 | [11 empty] | 0.45 | 0.45
MA204P | Min | 0.17 |  | 1.3 |  |  | 0.02 | [5 empty] | 0.04 |  | 0.06 |  |  |  | 0.001 | [11 empty] | 0.39
MA204P | Max | 0.2 | 0.04 | 1.4 | 0.018 | 0.01 | 0.05 | 0.1 | 0.12 | 0.06 | 0.01 | 0.1 | 0.05 | 0.008 | 0.07 | 0.0006 |  |  | 0.004 | [11 empty] | 0.45 | 0.45
MA205P (Mingo) | Min | 0.17 |  | 1.2 |  |  | 0.02 | [5 empty] | 0.035 |  | 0.05 |  |  |  | 0.001 | [11 empty] | 0.39
MA205P (Mingo) | Max | 0.19 | 0.04 | 1.3 | 0.018 | 0.01 | 0.05 | 0.1 | 0.12 | 0.05 | 0.01 | 0.1 | 0.045 | 0.025 | 0.06 | 0.0006 |  |  | 0.005 | [11 empty] | 0.45 | 0.45
MA206P | Min | 0.18 |  | 1.3 |  |  | 0.02 | [5 empty] | 0.035 |  | 0.05 |  |  |  | 0.001
MA206P | Max | 0.2 | 0.04 | 1.4 | 0.018 | 0.01 | 0.05 | 0.1 | 0.12 | 0.05 | 0.01 | 0.1 | 0.045 | 0.025 | 0.06 | 0.0006 |  |  | 0.005 | [12 empty] | 0.45
MA272P | Min | 0.13 | 0.25 | 1.3 |  |  | 0.02 | [5 empty] | 0.04 |  | 0.06 |  |  |  | 0.001 | [11 empty] | 0.36
MA272P | Max | 0.16 | 0.35 | 1.45 | 0.015 | 0.015 | 0.05 | 0.1 | 0.1 | 0.02 | 0.01 | 0.06 | 0.05 | 0.005 | 0.07 | 0.0005 |  |  | 0.005 |  |  |  | 3 | [7 empty] | 0.43
MA273P | Min | 0.13 | 0.2 | 1.3 |  |  | 0.02 | [5 empty] | 0.04 |  | 0.06 |  |  |  | 0.001
MA273P | Max | 0.15 | 0.3 | 1.4 | 0.018 | 0.007 | 0.04 | 0.1 | 0.17 | 0.05 | 0.01 | 0.12 | 0.05 | 0.02 | 0.07 | 0.0005 |  |  | 0.005
MA313P | Min | 0.13 | 0.2 | 1.3 |  |  | 0.02 | [7 empty] | 0.06 |  |  |  | 0.001
MA313P | Max | 0.17 | 0.3 | 1.5 | 0.018 | 0.015 | 0.05 | 0.1 | 0.16 | 0.06 | 0.01 | 0.1 | 0.005 | 0.02 | 0.07 | 0.0007 |  |  | 0.005 |  |  |  | 3 | [7 empty] | 0.49
MA330P | Min | 0.13 |  | 1.3 |  |  | 0.02 | [7 empty] | 0.06 |  |  |  | 0.001
MA330P | Max | 0.17 | 0.04 | 1.5 | 0.018 | 0.015 | 0.05 | 0.1 | 0.12 | 0.06 | 0.01 | 0.1 | 0.005 | 0.022 | 0.07 | 0.0006 |  |  | 0.005 | [11 empty] | 0.49
MA330P | Min | 0.13 |  | 1.3 |  |  | 0.02 | 0 | 0 | 0 |  |  |  |  | 0.06 |  |  |  | 0.001
MA330P | Max | 0.17 | 0.04 | 1.5 | 0.018 | 0.015 | 0.05 | 0.1 | 0.12 | 0.06 | 0.01 | 0.1 | 0.005 | 0.022 | 0.07 | 0.0006 |  |  | 0.005 | [11 empty] | 0.49
MA340P | Min | 0.13 | 0.25 | 1.3 |  |  | 0.02 |  | 0.22 |  |  | 0.15 |  |  | 0.06 |  |  |  | 0.001
MA340P | Max | 0.17 | 0.35 | 1.5 | 0.018 | 0.015 | 0.05 | 0.1 | 0.3 | 0.06 | 0.01 | 0.2 | 0.005 | 0.005 | 0.07 | 0.0007 |  |  | 0.005 | [11 empty] | 0.49
MA404 | Min | 0.14 | 0.2 | 1.5 |  |  | 0.02 | [5 empty] | 0.034 | 0.01 |  |  |  |  | 0.001 | [11 empty] | 0.39
MA404 | Max | 0.16 | 0.3 | 1.6 | 0.018 | 0.006 | 0.05 | 0.1 | 0.16 | 0.06 | 0.01 | 0.1 | 0.044 | 0.02 | 0.008 | 0.0007 |  |  | 0.004 |  |  |  | 3 | [7 empty] | 0.43
MA404P | Min | 0.14 | 0.2 | 1.5 |  |  | 0.02 | [5 empty] | 0.034 | 0.01 |  |  |  |  | 0.001 | [11 empty] | 0.39
MA404P | Max | 0.16 | 0.3 | 1.6 | 0.018 | 0.006 | 0.05 | 0.1 | 0.16 | 0.06 | 0.01 | 0.1 | 0.044 | 0.02 | 0.008 | 0.0007 |  |  | 0.004 |  |  |  | 3 | [7 empty] | 0.43
MA501P | Min | 0.15 | 0.3 | 1 |  |  | 0.02 | 0.4 | 0.3 |  |  | 0.15 | 0.03 |  | 0.05 |  |  |  | 0.001 | [11 empty] | 0.44
MA501P | Max | 0.17 | 0.4 | 1.1 | 0.018 | 0.005 | 0.04 | 0.45 | 0.35 | 0.06 | 0.01 | 0.2 | 0.04 | 0.02 | 0.06 | 0.0005 |  |  | 0.005 | [11 empty] | 0.49
MA501P | Min | 0.15 | 0.3 | 1 |  |  | 0.02 | 0.4 | 0.3 |  |  | 0.15 | 0.03 |  | 0.05 |  |  |  | 0.001 | [11 empty] | 0.44
MA501P | Max | 0.17 | 0.4 | 1.1 | 0.018 | 0.005 | 0.04 | 0.45 | 0.35 | 0.06 | 0.01 | 0.2 | 0.04 | 0.02 | 0.06 | 0.0005 |  |  | 0.005 | [11 empty] | 0.49
MA600P | Min | 0.15 | 0.4 | 1 |  |  | 0.02 | 0.52 | 0.27 |  |  | 0.18 |  |  | 0.06 |  |  |  | 0.001 | [11 empty] | 0.46
MA600P | Max | 0.17 | 0.48 | 1.15 | 0.015 | 0.02 | 0.04 | 0.6 | 0.33 | 0.02 | 0.01 | 0.23 | 0.005 | 0.015 | 0.08 | 0.0005 |  |  | 0.004 |  |  |  | 3 | [7 empty] | 0.53
MA601P | Min | 0.15 | 0.4 | 1 |  |  | 0.02 | 0.52 | 0.27 |  |  | 0.18 |  |  | 0.06 |  |  |  | 0.001
MA601P | Max | 0.17 | 0.48 | 1.15 | 0.018 | 0.007 | 0.04 | 0.62 | 0.37 | 0.06 | 0.01 | 0.28 | 0.007 | 0.02 | 0.08 | 0.0007 |  |  | 0.004 | [11 empty] | 0.53
MA650P | Min | 0.13 | 0.4 | 0.9 |  |  | 0.02 | 0.52 | 0.27 |  |  | 0.18 |  |  | 0.04 |  |  |  | 0.001 | [10 empty] | 6 | 0.42
MA650P | Max | 0.15 | 0.48 | 1 | 0.018 | 0.008 | 0.04 | 0.6 | 0.33 | 0.07 | 0.01 | 0.23 | 0.005 | 0.015 | 0.05 | 0.0007 |  |  | 0.004 | [11 empty] | 0.5
MA711 | Min | 0.2 | 0.15 | 1.35 |  |  | 0.025 | 0.15 |  | 0.01 | 0.005 | 0.1 |  | 0.005 | 0.06 |  |  |  | 0.001 | [11 empty] | 0.49
MA711 | Max | 0.22 | 0.25 | 1.45 | 0.018 | 0.005 | 0.04 | 0.2 | 0.15 | 0.06 | 0.01 | 0.2 | 0.005 | 0.02 | 0.08 | 0.0005 |  | 0.02 | 0.005 |  |  |  |  | 3.5 |  |  | 0.65 | 0.11 |  |  | 0.53
MA711P | Min | 0.2 | 0.15 | 1.35 |  |  | 0.025 | 0.15 |  | 0.01 | 0.005 | 0.1 |  | 0.005 | 0.06 |  |  |  | 0.001 | [11 empty] | 0.49
MA711P | Max | 0.22 | 0.25 | 1.45 | 0.018 | 0.005 | 0.04 | 0.2 | 0.15 | 0.06 | 0.01 | 0.2 | 0.005 | 0.02 | 0.08 | 0.0005 |  | 0.02 | 0.005 |  |  |  |  | 3.5 |  |  | 0.65 | 0.11 |  |  | 0.53
PP111 | Min | 0.06 | 0.2 | 1 |  |  | 0.02 | [5 empty] | 0.015 |  | 0.025 |  |  |  | 0.001
PP111 | Max | 0.09 | 0.3 | 1.2 | 0.018 | 0.008 | 0.055 | 0.1 | 0.15 | 0.04 | 0.01 | 0.1 | 0.025 | 0.01 | 0.035 | 0.0005 | 0.02 | 0.015 | 0.004 | 0.01 |  | 0.01 | 6 |  |  |  |  | 0.11 |  |  |  |  | 0.2
PP111P | Min | 0.06 | 0.2 | 1 |  |  | 0.02 | [5 empty] | 0.015 |  | 0.025 |  |  |  | 0.001
PP111P | Max | 0.09 | 0.3 | 1.2 | 0.018 | 0.01 | 0.055 | 0.1 | 0.15 | 0.04 | 0.01 | 0.1 | 0.025 | 0.01 | 0.035 | 0.0005 | 0.02 | 0.015 | 0.004 | 0.01 |  | 0.01 | 6 |  |  |  |  | 0.11 |  |  |  |  | 0.2
PP150 | Min | 0.06 | 0.2 | 1.4 |  |  | 0.02 | [5 empty] | 0.025 | 0.008 | 0.03 |  |  |  | 0.001
PP150 | Max | 0.09 | 0.3 | 1.55 | 0.015 | 0.006 | 0.05 | 0.1 | 0.1 | 0.02 | 0.006 | 0.1 | 0.035 | 0.015 | 0.04 | 0.0005 |  |  | 0.004 |  |  |  | 3 |  |  |  |  | 0.12 |  |  |  |  | 0.2
PP201P | Min | 0.075 | 0.2 | 1.4 |  |  | 0.02 | [5 empty] | 0.04 | 0.008 | 0.04 |  |  |  | 0.001
PP201P | Max | 0.09 | 0.3 | 1.55 | 0.015 | 0.006 | 0.05 | 0.1 | 0.1 | 0.04 | 0.01 | 0.1 | 0.05 | 0.015 | 0.05 | 0.0005 |  | 0.02 | 0.004 | [8 empty] | 0.12 |  |  |  |  | 0.2
PP202P | Min | 0.06 | 0.15 | 1.35 |  |  | 0.02 | [5 empty] | 0.04 | 0.008 | 0.04 |  |  |  | 0.001 | [11 empty] | 0.3
PP202P | Max | 0.08 | 0.25 | 1.45 | 0.018 | 0.006 | 0.04 | 0.1 | 0.1 | 0.06 | 0.01 | 0.1 | 0.05 | 0.016 | 0.05 | 0.0005 |  |  | 0.004 | [8 empty] | 0.15 |  |  | 0.39 |  | 0.2
PP500P | Min | 0.075 | 0.2 | 1.4 |  |  | 0.02 | [5 empty] | 0.04 | 0.008 | 0.04 |  |  |  | 0.001
PP500P | Max | 0.09 | 0.3 | 1.55 | 0.015 | 0.006 | 0.05 | 0.1 | 0.1 | 0.04 | 0.01 | 0.1 | 0.055 | 0.015 | 0.05 | 0.0005 |  | 0.02 | 0.004 | [8 empty] | 0.12 |  |  |  |  | 0.2
PP351 | Min | 0.08 | 0.2 | 1.6 |  |  | 0.02 | [5 empty] | 0.06 | 0.008 | 0.06 |  |  |  | 0.0015 | [11 empty] | 0.37
PP351 | Max | 0.1 | 0.3 | 1.7 | 0.015 | 0.004 | 0.05 | 0.1 | 0.1 | 0.02 | 0.006 | 0.06 | 0.07 | 0.015 | 0.07 | 0.0005 |  |  | 0.004 |  |  |  | 3 |  |  |  |  | 0.15 |  |  | 0.42 |  | 0.21
5018N | Min | 0.035 |  | 0.3 |  |  | 0.02 | [8 empty] | 0.003
5018N | Max | 0.06 | 0.04 | 0.6 | 0.02 | 0.02 | 0.08 | 0.15 | 0.13 | 0.06 | 0.01 | 0.08 | 0.005 | 0.005 | 0.005 | 0.007 | 0.01 | 0.03
7006N | Min | 0.03 |  | 0.15 |  |  | 0.02 | [5 empty] | 0.007
7006N | Max | 0.07 | 0.04 | 0.3 | 0.015 | 0.012 | 0.06 | 0.08 | 0.2 | 0.05 | 0.01 | 0.08 | 0.013 | 0.008 | 0.008 | 0.0005 | 0.01 | 0.03
7012N | Min | 0.1 |  | 0.35 |  |  | 0.02
7012N | Max | 0.13 | 0.04 | 0.55 | 0.02 | 0.015 | 0.06 | 0.08 | 0.2 | 0.05 | 0.01 | 0.08 | 0.005 | 0.008 | 0.008 | 0.005 | 0.01 | 0.03
7062N | Min | 0.02 |  | 0.18 |  |  | 0.02
7062N | Max | 0.05 | 0.04 | 0.28 | 0.015 | 0.012 | 0.06 | 0.08 | 0.2 | 0.05 | 0.01 | 0.08 | 0.005 | 0.008 | 0.008 | 0.0005 | 0.01 | 0.03
7080N | Min | 0.05 |  | 0.3 |  |  | 0.02
7080N | Max | 0.08 | 0.04 | 0.5 | 0.02 | 0.015 | 0.06 | 0.08 | 0.2 | 0.05 | 0.01 | 0.08 | 0.005 | 0.008 | 0.008 | 0.0005 | 0.01 | 0.03
7101N | Min | 0.08 |  | 0.3 |  |  | 0.02
7101N | Max | 0.11 | 0.04 | 0.45 | 0.02 | 0.015 | 0.06 | 0.08 | 0.2 | 0.05 | 0.01 | 0.08 | 0.005 | 0.008 | 0.008 | 0.0005 | 0.01 | 0.03
7102N | Min | 0.11 |  | 0.4 |  |  | 0.02
7102N | Max | 0.15 | 0.03 | 0.6 | 0.018 | 0.015 | 0.07 | 0.1 | 0.15 | 0.05 | 0.012 | 0.08 | 0.01 | 0.01 | 0.01 | 0.0005 | 0.01 | 0.02
7153N | Min | 0.15 |  | 0.3 |  |  | 0.02 | [11 empty] | 0.001
7153N | Max | 0.17 | 0.04 | 0.45 | 0.018 | 0.015 | 0.04 | 0.08 | 0.2 | 0.05 | 0.01 | 0.08 | 0.005 | 0.008 | 0.008 | 0.0005 | 0.01 | 0.03 | 0.005
7180N | Min | 0.18 |  | 0.7 |  |  | 0.02
7180N | Max | 0.2 | 0.04 | 0.9 | 0.02 | 0.01 | 0.06 | 0.08 | 0.2 | 0.05 | 0.01 | 0.08 | 0.005 | 0.008 | 0.008 | 0.0005 | 0.01 | 0.03
7200N | Min | 0.18 |  | 0.45 |  |  | 0.02
7200N | Max | 0.23 | 0.04 | 0.6 | 0.02 | 0.015 | 0.06 | 0.08 | 0.2 | 0.05 | 0.01 | 0.08 | 0.005 | 0.008 | 0.008 | 0.0005 | 0.01 | 0.03
7201N | Min | 0.18 |  | 0.4 |  |  | 0.02
7201N | Max | 0.23 | 0.04 | 0.6 | 0.02 | 0.015 | 0.06 | 0.15 | 0.13 | 0.06 | 0.01 | 0.08 | 0.008 | 0.008 | 0.008 | 0.0005 | 0.01 | 0.03
7210N | Min | 0.18 |  | 0.7 |  |  | 0.02
7210N | Max | 0.23 | 0.04 | 0.9 | 0.02 | 0.012 | 0.06 | 0.05 | 0.105 | 0.025 | 0.01 | 0.074 | 0.005 | 0.008 | 0.008 | 0.0005 | 0.01 | 0.03
7211N | Min | 0.2 |  | 0.7 |  |  | 0.02
7211N | Max | 0.23 | 0.04 | 0.9 | 0.02 | 0.01 | 0.06 | 0.08 | 0.2 | 0.05 | 0.01 | 0.08 | 0.005 | 0.008 | 0.008 | 0.0005 | 0.01 | 0.03
7215N | Min | 0.15 |  | 0.3 |  |  | 0.02
7215N | Max | 0.17 | 0.04 | 0.6 | 0.02 | 0.015 | 0.06 | 0.15 | 0.13 | 0.06 | 0.01 | 0.08 | 0.008 | 0.005 | 0.008 | 0.0005 | 0.01 | 0.03
7261N | Min | 0.21 |  | 1.1 |  |  | 0.02
7261N | Max | 0.25 | 0.04 | 1.3 | 0.02 | 0.01 | 0.06 | 0.08 | 0.15 | 0.05 | 0.01 | 0.06 | 0.005 | 0.008 | 0.008 | 0.0005 | 0.01 | 0.03
7262N | Min | 0.21 |  | 1.1 |  |  | 0.02
7262N | Max | 0.25 | 0.04 | 1.3 | 0.02 | 0.01 | 0.06 | 0.08 | 0.2 | 0.05 | 0.01 | 0.06 | 0.005 | 0.008 | 0.008 | 0.0005 | 0.01 | 0.03
7601N | Min | 0.04 |  | 0.8 |  |  | 0.02 | [5 empty] | 0.015 | [5 empty] | 0.001
7601N | Max | 0.07 | 0.04 | 0.9 | 0.02 | 0.01 | 0.06 | 0.08 | 0.2 | 0.05 | 0.01 | 0.08 | 0.03 | 0.008 | 0.008 | 0.0005 | 0.01 | 0.03 | 0.005
7602N | Min | 0.06 |  | 0.7 |  |  | 0.02 | [5 empty] | 0.03
7602N | Max | 0.1 | 0.04 | 0.9 | 0.02 | 0.01 | 0.06 | 0.08 | 0.15 | 0.05 | 0.01 | 0.06 | 0.05 | 0.008 | 0.01 | 0.0005 | 0.01 | 0.03
7603N | Min | 0.08 |  | 0.7 |  |  | 0.02 | [5 empty] | 0.03
7603N | Max | 0.1 | 0.04 | 0.9 | 0.02 | 0.01 | 0.06 | 0.08 | 0.2 | 0.05 | 0.01 | 0.08 | 0.05 | 0.008 | 0.01 | 0.0005 | 0.01 | 0.03
7604 | Min | 0.06 |  | 1.3 |  |  | 0.02 | [5 empty] | 0.055
7604 | Max | 0.1 | 0.04 | 1.45 | 0.02 | 0.01 | 0.06 | 0.08 | 0.15 | 0.05 | 0.01 | 0.08 | 0.07 | 0.008 | 0.01 | 0.0005
U2AB7 | Min | 0.025 |  | 0.25 |  |  | 0.02
U2AB7 | Max | 0.055 | 0.044 | 0.35 | 0.02 | 0.015 | 0.06 | 0.08 | 0.104 | 0.034 | 0.01 | 0.104 | 0.004 | 0.005 | 0.008 | 0.0005 |  | 0.034 | 0.005
U6AA8 | Min | 0.05 |  | 0.35 |  |  | 0.02 |  |  |  | 0.002 |  |  | 0.012
U6AA8 | Max | 0.08 | 0.05 | 0.5 | 0.02 | 0.015 | 0.06 | 0.09 | 0.104 | 0.034 | 0.01 | 0.104 | 0.004 | 0.024 | 0.008 | 0.0005 |  | 0.034 | 0.005
U4A34 | Min | 0.046 |  | 0.8 |  |  | 0.02 | [5 empty] | 0.026
U4A34 | Max | 0.076 | 0.045 | 1 | 0.03 | 0.01 | 0.06 | 0.1 | 0.2 | 0.034 | 0.01 | 0.104 | 0.04 | 0.01 | 0.008 | 0.0005 |  | 0.034 | 0.005
P0AA2 | Min | 0.185 |  | 0.8 |  |  | 0.02
P0AA2 | Max | 0.215 | 0.04 | 0.95 | 0.02 | 0.015 | 0.06 | 0.2 | 0.3 |  | 0.01 | 0.104 | 0.004 | 0.008 | 0.008 | 0.0005 |  | 0.034 | 0.005
10004 | Min | 0.19 | 0.25 | 1.27 |  |  | 0.02 | [7 empty] | 0.02 |  |  |  | 0.001
10004 | Max | 0.21 | 0.35 | 1.37 | 0.018 | 0.005 | 0.04 | 0.1 | 0.15 | 0.06 | 0.012 | 0.12 | 0.01 | 0.03 | 0.03 | 0.001 |  | 0.015 | 0.005
10203 | Min | 0.13 | 0.33 | 1.25 | 0.006 |  | 0.02 | 0.45 | 0.3 |  | 0.005 | 0.15 |  |  | 0.055 |  |  |  | 0.001
10203 | Max | 0.15 | 0.43 | 1.35 | 0.018 | 0.005 | 0.03 | 0.55 | 0.4 | 0.1 | 0.015 | 0.25 | 0.005 | 0.01 | 0.065 | 0.0005 |  | 0.015 | 0.005
10507 | Min | 0.18 | 0.2 | 0.85 |  |  | 0.02 | [11 empty] | 0.001
10507 | Max | 0.2 | 0.35 | 1 | 0.018 | 0.015 | 0.04 | 0.15 | 0.15 | 0.07 | 0.01 | 0.15 | 0.005 | 0.02 | 0.005 | 0.0005 |  | 0.015 | 0.005
10531 | Min | 0.13 | 0.17 | 0.8 |  |  | 0.02 | [11 empty] | 0.001
10531 | Max | 0.15 | 0.27 | 0.9 | 0.018 | 0.007 | 0.04 | 0.1 | 0.15 | 0.06 | 0.01 | 0.1 | 0.005 | 0.02 | 0.005 | 0.0008 |  | 0.015 | 0.005
10569 | Min | 0.05 | 0.2 | 1.35 |  |  | 0.02 | [5 empty] | 0.035 | 0.015 | 0.015 |  |  |  | 0.001
10569 | Max | 0.08 | 0.3 | 1.45 | 0.018 | 0.007 | 0.04 | 0.1 | 0.15 | 0.06 | 0.01 | 0.15 | 0.045 | 0.025 | 0.025 | 0.0007 |  | 0.015 | 0.004
19002 | Min | 0.13 | 0.15 | 1 |  |  | 0.02 | [5 empty] | 0.015 |  | 0.015 |  |  |  | 0.001
19002 | Max | 0.15 | 0.3 | 1.15 | 0.025 | 0.005 | 0.04 | 0.1 | 0.1 | 0.06 | 0.01 | 0.1 | 0.025 | 0.02 | 0.025 |  |  | 0.015 | 0.005
19003 | Min | 0.13 | 0.2 | 1.35 |  |  | 0.02 | [5 empty] | 0.035 |  | 0.01 |  |  |  | 0.001
19003 | Max | 0.15 | 0.3 | 1.45 | 0.018 | 0.005 | 0.04 | 0.1 | 0.15 | 0.06 | 0.01 | 0.1 | 0.054 | 0.03 | 0.02 | 0.0005 |  | 0.02 | 0.005
CM151A | Min | 0.14 |  | 1.15 |  |  | 0.02 | 0.1 | 0.05 |  |  | 0.05 | [6 empty] | 0.001 | [11 empty] | 0.35
CM151A | Max | 0.18 | 0.04 | 1.35 | 0.018 | 0.01 | 0.05 | 0.2 | 0.15 | 0.06 | 0.01 | 0.15 | 0.005 | 0.02 | 0.008 | 0.0007 | 0.01 | 0.015 | 0.005 | 0.01 | 0.01 | 0.01 | [8 empty] | 0.45
MA330A | Min | 0.13 |  | 1.3 |  |  | 0.02 | 0.05 | 0.05 |  |  | 0.05 |  |  | 0.06 |  |  |  | 0.001
MA330A | Max | 0.17 | 0.04 | 1.5 | 0.018 | 0.007 | 0.04 | 0.15 | 0.15 | 0.06 | 0.01 | 0.15 | 0.005 | 0.022 | 0.07 | 0.001 | 0.01 | 0.015 | 0.005 | 0.01 | 0.01 | 0.01 | [8 empty] | 0.49
1112 | Max | 0.09 | 0.3 | 1.2 | 0.02 | 0.01 | 0.055 | 0.15 | 0.15 | 0.07 | 0.01 | 0.15 | 0.025 | 0.01 | 0.035 | 0.0005 | 0.02 | 0.015 | 0.005 | 0.01 |  | 0.01 |  |  |  |  | 0.55 | 0.15 | 2 |  |  |  | 0.2
1112 | Min | 0.06 | 0.2 | 1 |  |  | 0.02 | [5 empty] | 0.015 |  | 0.025 |  |  |  | 0.001
1113 | Max | 0.21 | 0.25 | 1.2 | 0.018 | 0.015 | 0.05 | 0.1 | 0.1 | 0.04 | 0.01 | 0.08 | 0.005 | 0.005 | 0.008 | 0.0005 | [14 empty] | 0.41
1113 | Min | 0.18 | 0.15 | 1.1 |  |  | 0.02 | [23 empty] | 0.36
1114 | Max | 0.13 | 0.25 | 1 | 0.018 | 0.015 | 0.05 | 0.1 | 0.12 | 0.04 | 0.01 | 0.08 | 0.005 | 0.005 | 0.008 | 0.0005 | [14 empty] | 0.31
1114 | Min | 0.08 | 0.15 | 0.8 |  |  | 0.02 | [23 empty] | 0.21
1115 | Max | 0.17 | 0.35 | 1.5 | 0.02 | 0.025 | 0.05 | 0.1 | 0.1 | 0.03 | 0.01 | 0.1 |  | 0.005 | 0.07 | 0.0005 |  |  | 0.005 | [11 empty] | 0.49
1115 | Min | 0.13 | 0.25 | 1.3 |  |  | 0.02 | [7 empty] | 0.06 |  |  |  | 0.001
1116 | Max | 0.16 | 0.35 | 1.6 | 0.018 | 0.006 | 0.05 | 0.1 | 0.1 | 0.03 | 0.01 | 0.1 | 0.044 | 0.02 | 0.008 | 0.0007 |  |  | 0.004 | [11 empty] | 0.43
1116 | Min | 0.14 | 0.25 | 1.5 |  |  | 0.02 | [5 empty] | 0.034 | 0.01 |  |  |  |  | 0.001 | [11 empty] | 0.39
1117 | Max | 0.18 | 0.25 | 1.2 | 0.018 | 0.015 | 0.05 | 0.1 | 0.1 | 0.04 | 0.01 | 0.08 | 0.005 | 0.005 | 0.008 | 0.0007 | [14 empty] | 0.39
1117 | Min | 0.14 | 0.15 | 1 |  |  | 0.02 | [23 empty] | 0.31
1118 | Max | 0.2 | 0.04 | 1.4 | 0.018 | 0.01 | 0.05 | 0.1 | 0.12 | 0.05 | 0.01 | 0.1 | 0.05 | 0.005 | 0.07 | 0.0006 |  |  | 0.004 | [11 empty] | 0.45 | 0.45
1118 | Min | 0.17 |  | 1.3 |  |  | 0.02 | [5 empty] | 0.04 |  | 0.06 |  |  |  | 0.001 | [11 empty] | 0.39
1119 | Max | 0.23 | 0.25 | 1.2 | 0.018 | 0.003 | 0.05 | 0.1 | 0.1 | 0.04 | 0.01 | 0.08 | 0.005 | 0.005 | 0.008 | 0.0005 |  | 0.02 | 0.004 | [7 empty] | 0.65
1119 | Min | 0.19 | 0.15 | 1.1 |  |  | 0.02 | [11 empty] | 0.001
1120 | Max | 0.22 | 0.25 | 1.45 | 0.018 | 0.005 | 0.04 | 0.2 | 0.12 | 0.05 | 0.01 | 0.2 | 0.005 | 0.02 | 0.08 | 0.0005 |  | 0.02 | 0.005 | [7 empty] | 0.65 | 0.11 |  |  | 0.53
1120 | Min | 0.2 | 0.15 | 1.35 |  |  | 0.025 | 0.15 |  | 0.01 | 0.005 | 0.1 |  | 0.005 | 0.06 |  |  |  | 0.001 | [11 empty] | 0.49
1121 | Max | 0.1 | 0.045 | 0.9 | 0.02 | 0.01 | 0.06 | 0.08 | 0.2 | 0.05 | 0.01 | 0.08 | 0.05 | 0.008 | 0.01 | 0.0005 | 0.01 | 0.03
1121 | Min | 0.06 |  | 0.7 |  |  | 0.02 | [5 empty] | 0.03
1122 | Max | 0.17 | 0.4 | 1.1 | 0.018 | 0.005 | 0.05 | 0.45 | 0.35 | 0.03 | 0.01 | 0.2 | 0.04 | 0.015 | 0.06 | 0.0005 |  |  | 0.005 | [7 empty] | 0.65 | 0.11 |  |  | 0.49
1122 | Min | 0.15 | 0.3 | 1 |  |  | 0.02 | 0.4 | 0.3 |  |  | 0.15 | 0.03 |  | 0.05 |  |  |  | 0.001 | [11 empty] | 0.44
1123 | Max | 0.17 | 0.04 | 1.5 | 0.018 | 0.015 | 0.05 | 0.1 | 0.1 | 0.03 | 0.01 | 0.1 | 0.005 | 0.005 | 0.07 | 0.0006 |  |  | 0.005 | [11 empty] | 0.49
1123 | Min | 0.13 |  | 1.3 |  |  | 0.02 | [7 empty] | 0.06 |  |  |  | 0.001
1124 | Max | 0.23 | 0.4 | 1.2 | 0.025 | 0.01 | 0.05 | 0.1 | 0.1 | 0.06 | 0.01 | 0.2 | 0.02 | 0.02 | 0.03 | 0.001 |  | 0.02 | 0.004 | [7 empty] | 0.65 | 0.11 |  |  | 0.45
1124 | Min | 0.19 | 0.15 | 0.85 |  |  | 0.02 | 0.03 |  | 0.03 |  | 0.1 | [6 empty] | 0.001 | [11 empty] | 0.37
1125 | Max | 0.15 | 0.3 | 1.15 | 0.025 | 0.005 | 0.04 | 0.1 | 0.1 | 0.06 | 0.01 | 0.1 | 0.025 | 0.02 | 0.025 |  |  | 0.015 | 0.005
1125 | Min | 0.13 | 0.15 | 1 |  |  | 0.02 | [5 empty] | 0.015 |  | 0.015 |  |  |  | 0.001
1126 | Max | 0.15 | 0.3 | 1.45 | 0.018 | 0.005 | 0.04 | 0.1 | 0.15 | 0.06 | 0.01 | 0.1 | 0.054 | 0.03 | 0.02 | 0.0005 |  | 0.02 | 0.005
1126 | Min | 0.13 | 0.2 | 1.35 |  |  | 0.02 | [5 empty] | 0.035 |  | 0.01 |  |  |  | 0.001
1127 | Max | 0.15 | 0.43 | 1.35 | 0.018 | 0.005 | 0.03 | 0.55 | 0.4 | 0.1 | 0.015 | 0.25 | 0.005 | 0.01 | 0.065 | 0.0005 |  | 0.015 | 0.005
1127 | Min | 0.13 | 0.33 | 1.25 | 0.006 |  | 0.02 | 0.45 | 0.3 |  | 0.005 | 0.15 |  |  | 0.055 |  |  |  | 0.001
5018 | Max | 0.06 | 0.04 | 0.6 | 0.02 | 0.02 | 0.08 | 0.15 | 0.13 | 0.06 | 0.01 | 0.08 | 0.005 | 0.005 | 0.005 | 0.007 |  | 0.03
5018 | Min | 0.035 |  | 0.3 |  |  | 0.02 | [8 empty] | 0.003
5020 | Max | 0.07 | 0.03 | 0.4 | 0.02 | 0.015 | 0.03 | 0.1 | 0.15 | 0.05 | 0.01 | 0.1 | 0.004 | 0.01 | 0.006 | 0.011 |  | 0.02 | 0.006
5020 | Min | 0.05 |  | 0.3 |  |  | 0.02
5031 | Max | 0.065 | 0.045 | 0.27 | 0.018 | 0.012 | 0.045 | 0.134 | 0.2 | 0.03 | 0.01 | 0.08 | 0.004 | 0.005 | 0.005 | 0.008 |  | 0.04 | [7 empty] | 0.3
5031 | Min | 0.02 |  | 0.15 |  |  | 0.015 | [8 empty] | 0.003
5032 | Max | 0.1 | 0.04 | 0.6 | 0.02 | 0.015 | 0.04 | 0.1 | 0.2 | 0.06 | 0.01 | 0.1 | 0.005 |  | 0.006 |  |  |  | 0.005
5032 | Min | 0.08 |  | 0.5 |  |  | 0.02 | [11 empty] | 0.001
5038 | Max | 0.08 | 0.04 | 0.5 | 0.02 | 0.015 | 0.06 | 0.1 | 0.15 | 0.05 | 0.01 | 0.1 | 0.004 |  | 0.006 |  |  | 0.04
5038 | Min | 0.05 |  | 0.3 |  |  | 0.02
6000 | Max | 0.18 | 0.04 | 0.6 | 0.02 | 0.01 | 0.05 | 0.08 | 0.14 | 0.034 | 0.01 | 0.08 | 0.003 | 0.01 | 0.01 | 0.001 |  | 0.04 | [7 empty] | 0.3
6000 | Min | 0.15 |  | 0.4 |  |  | 0.015
7003 | Max | 0.15 | 0.03 | 0.6 | 0.025 | 0.025 | 0.07 | 0.1 | 0.12 | 0.05 | 0.012 | 0.1 | 0.01 |  | 0.01 |  |  | 0.04
7003 | Min | 0.11 |  | 0.4 |  |  | 0.02
7012 | Max | 0.15 | 0.04 | 0.6 | 0.02 | 0.015 | 0.05 | 0.1 | 0.2 | 0.06 | 0.01 | 0.1 | 0.004 |  | 0.006 |  |  | 0.04
7012 | Min | 0.1 |  | 0.3 |  |  | 0.02
7060 | Max | 0.06 | 0.1 | 0.45 | 0.015 | 0.015 | 0.06 | 0.1 | 0.2 | 0.1 | 0.0085 | 0.1 | 0.004 |  | 0.006 |  |  | 0.1
7060 | Min |  |  | 0.1 |  |  | 0.02
7061 | Max | 0.05 | 0.03 | 0.5 | 0.015 | 0.015 | 0.08 | 0.06 | 0.2 | 0.05 | 0.0085 | 0.04 | 0.004 |  | 0.006 |  |  | 0.04
7061 | Min | 0.02 |  | 0.2 |  |  | 0.02
7062 | Max | 0.05 | 0.03 | 0.3 | 0.015 | 0.015 | 0.08 | 0.1 | 0.2 | 0.05 | 0.0085 | 0.1 | 0.004 |  | 0.006 | 0.004 |  | 0.04
7062 | Min | 0.02 |  | 0.2 |  |  | 0.02 | [8 empty] | 0.002
7063 | Max | 0.05 | 0.04 | 0.4 | 0.02 | 0.015 | 0.08 | 0.1 | 0.2 | 0.05 | 0.01 | 0.1 | 0.004 |  | 0.006 |  |  | 0.04
7063 | Min | 0.02 |  | 0.3 |  |  | 0.02
7064 | Max | 0.05 | 0.03 | 0.3 | 0.015 | 0.015 | 0.08 | 0.07 | 0.2 | 0.05 | 0.0085 | 0.1 | 0.004 |  | 0.006 |  |  | 0.04
7064 | Min | 0.02 |  | 0.2 |  |  | 0.02 | 0.05
7065 | Max | 0.08 | 0.04 | 0.45 | 0.025 | 0.015 | 0.08 | 0.1 | 0.2 | 0.06 | 0.01 | 0.1 | 0.004 |  | 0.006 |  |  | 0.04
7065 | Min | 0.05 |  | 0.2 |  |  | 0.02
7066 | Max | 0.05 | 0.03 | 0.4 | 0.015 | 0.015 | 0.08 | 0.06 | 0.2 | 0.05 | 0.0085 | 0.04 | 0.004 |  | 0.006 |  |  | 0.04 |  |  |  | 0.03
7066 | Min | 0.02 |  | 0.3 |  |  | 0.02 | [14 empty] | 0.01
7067 | Max | 0.07 | 0.04 | 0.45 | 0.02 | 0.01 | 0.06 | 0.1 | 0.2 | 0.06 | 0.008 | 0.1 | 0.004 | 0.025 | 0.006 |  |  | 0.04
7067 | Min | 0.05 |  | 0.25 |  |  | 0.02
7080 | Max | 0.08 | 0.04 | 0.5 | 0.02 | 0.015 | 0.08 | 0.1 | 0.2 | 0.05 | 0.01 | 0.1 | 0.004 |  | 0.006 |  |  | 0.04
7080 | Min | 0.05 |  | 0.3 |  |  | 0.02
7081 | Max | 0.08 | 0.04 | 0.45 | 0.02 | 0.015 | 0.05 | 0.07 | 0.2 | 0.05 | 0.01 | 0.1 | 0.004 |  | 0.006 |  |  | 0.04
7081 | Min | 0.05 |  | 0.2 |  |  | 0.02
7082 | Max | 0.08 | 0.04 | 1.2 | 0.02 | 0.015 | 0.08 | 0.08 | 0.2 | 0.05 | 0.01 | 0.05 | 0.004 |  | 0.006 |  |  | 0.04
7082 | Min | 0.06 |  | 1 |  |  | 0.02
7083 | Max | 0.08 | 0.35 | 0.9 | 0.06 | 0.015 | 0.08 | 0.1 | 0.2 | 0.06 | 0.02 | 0.1 | 0.004 |  | 0.006 |  |  | 0.04
7083 | Min | 0.04 | 0.25 | 0.6 | 0.03 |  | 0.02 |  |  |  | 0.013
7084 | Max | 0.08 | 0.03 | 0.35 | 0.015 | 0.015 | 0.08 | 0.06 | 0.2 | 0.05 | 0.0085 | 0.04 | 0.004 |  | 0.006 |  |  | 0.04
7084 | Min | 0.06 |  | 0.25 |  |  | 0.02
7085 | Max | 0.1 | 0.04 | 0.5 | 0.03 | 0.015 | 0.08 | 0.1 | 0.2 | 0.05 | 0.01 | 0.1 | 0.004 |  | 0.006 |  |  | 0.04
7085 | Min | [5 empty] | 0.02
7086 | Max | 0.23 | 0.25 | 0.6 | 0.02 | 0.01 | 0.05 | 0.08 | 0.2 | 0.04 | 0.01 | 0.08 |  |  | 0.006 |  |  | 0.04
7086 | Min | 0.2 | 0.15 | 0.5 |  |  | 0.02
7087 | Max | 0.205 | 0.25 | 0.9 | 0.03 | 0.02 | 0.045 | 0.134 | 0.2 | 0.034 | 0.008 | 0.08 | 0.003 | 0.005 | 0.005 |  |  | 0.04 | [7 empty] | 0.3
7087 | Min | 0.175 | 0.146 | 0.7 |  |  | 0.015
7100 | Max | 0.1 | 0.04 | 0.5 | 0.02 | 0.015 | 0.07 | 0.1 | 0.2 | 0.05 | 0.01 | 0.08 | 0.004 |  | 0.006 |  |  | 0.04
7100 | Min | 0.08 |  | 0.3 |  |  | 0.02
7101 | Max | 0.1 | 0.04 | 0.5 | 0.02 | 0.015 | 0.08 | 0.1 | 0.2 | 0.05 | 0.01 | 0.08 | 0.004 |  | 0.006 |  |  | 0.04
7101 | Min | 0.08 |  | 0.3 |  |  | 0.02
7102 | Max | 0.1 | 0.03 | 0.5 | 0.015 | 0.015 | 0.08 | 0.08 | 0.2 | 0.05 | 0.0085 | 0.04 | 0.004 |  | 0.006 |  |  | 0.04
7102 | Min | 0.08 |  | 0.4 |  |  | 0.02
7103 | Max | 0.13 | 0.04 | 0.6 | 0.03 | 0.015 | 0.08 | 0.1 | 0.2 | 0.06 | 0.01 | 0.1 | 0.004 |  | 0.006 |  |  | 0.04
7103 | Min | 0.08 |  | 0.3 |  |  | 0.02
7105 | Max | 0.21 | 0.1 | 0.5 | 0.02 | 0.01 | 0.08 | 0.15 | 0.24 | 0.05 | 0.01 | 0.1 | 0.01 | 0.02 | 0.02 | 0.005 |  | 0.05 | 0.005
7105 | Min | 0.18 |  | 0.35 |  |  | 0.02
7106 | Max | 0.08 | 0.04 | 0.5 | 0.02 | 0.01 | 0.05 | 0.08 | 0.2 | 0.04 | 0.01 | 0.08 | 0.002 |  | 0.006 |  |  | 0.04
7106 | Min | 0.06 |  | 0.3 |  |  | 0.02
7107 | Max | 0.1 | 0.03 | 0.13 | 0.02 | 0.015 | 0.07 | 0.1 | 0.15 | 0.05 | 0.01 | 0.08 | 0.004 | 0.01 | 0.006 | 0.011 |  | 0.03 | 0.006
7107 | Min | 0.08 |  | 0.08 |  |  | 0.02
7108 | Max | 0.1 | 0.03 | 0.5 | 0.02 | 0.015 | 0.07 | 0.1 | 0.15 | 0.05 | 0.01 | 0.08 | 0.004 | 0.01 | 0.006 | 0.005 |  | 0.02 | 0.006
7108 | Min | 0.08 |  | 0.3 |  |  | 0.02
7150 | Max | 0.16 | 0.04 | 0.5 | 0.02 | 0.015 | 0.08 | 0.1 | 0.2 | 0.1 | 0.01 | 0.05 | 0.004 |  | 0.006 |  |  | 0.04
7150 | Min | 0.13 |  | 0.3 |  |  | 0.02
7152 | Max | 0.15 | 0.03 | 0.6 | 0.025 | 0.015 | 0.08 | 0.1 | 0.2 | 0.05 | 0.012 | 0.05 | 0.004 |  | 0.006 |  |  | 0.04
7152 | Min | 0.1 |  | 0.3 | 0.01 |  | 0.02
7153 | Max | 0.18 | 0.04 | 0.6 | 0.03 | 0.015 | 0.05 | 0.1 | 0.2 | 0.05 | 0.01 | 0.08 | 0.004 |  | 0.006 |  |  | 0.04
7153 | Min | 0.13 |  | 0.3 |  |  | 0.02
7160 | Max | 0.18 | 0.04 | 0.9 | 0.02 | 0.015 | 0.08 | 0.1 | 0.2 | 0.05 | 0.01 | 0.08 | 0.004 |  | 0.006 |  |  | 0.04
7160 | Min | 0.13 |  | 0.6 |  |  | 0.02
7161 | Max | 0.18 | 0.35 | 1.5 | 0.02 | 0.01 | 0.08 | 0.08 | 0.1 | 0.06 | 0.01 | 0.08 | 0.004 |  | 0.006 | 0.0003 |  | 0.02 | 0.005
7161 | Min | 0.13 | 0.15 | 1.2 |  |  | 0.02
7170 | Max | 0.2 | 0.04 | 0.6 | 0.02 | 0.015 | 0.08 | 0.15 | 0.2 | 0.06 | 0.01 | 0.2 | 0.004 |  | 0.006 |  |  | 0.04
7170 | Min | 0.17 |  | 0.3 |  |  | 0.02
7171 | Max | 0.22 | 0.04 | 0.9 | 0.02 | 0.015 | 0.08 | 0.07 | 0.2 | 0.05 | 0.01 | 0.08 | 0.006 |  | 0.006 |  |  | 0.04
7171 | Min | 0.19 |  | 0.7 |  |  | 0.02
7180 | Max | 0.2 | 0.04 | 0.9 | 0.02 | 0.015 | 0.08 | 0.15 | 0.2 | 0.06 | 0.01 | 0.2 | 0.004 |  | 0.006 |  |  | 0.04
7180 | Min | 0.17 |  | 0.7 |  |  | 0.02
7181 | Max | 0.17 | 0.04 | 0.9 | 0.02 | 0.015 | 0.08 | 0.15 | 0.2 | 0.06 | 0.01 | 0.2 | 0.004 |  | 0.006 |  |  | 0.04 | 0.004
7181 | Min | 0.15 |  | 0.8 |  |  | 0.02 | [11 empty] | 0.001
7200 | Max | 0.23 | 0.04 | 0.6 | 0.02 | 0.015 | 0.08 | 0.08 | 0.2 | 0.04 | 0.01 | 0.08 | 0.004 |  | 0.006 |  |  | 0.04
7200 | Min | 0.2 |  | 0.3 |  |  | 0.02
7201 | Max | 0.23 | 0.1 | 1.25 | 0.02 | 0.015 | 0.08 | 0.1 | 0.2 | 0.05 | 0.012 | 0.1 | 0.004 |  | 0.006 |  |  | 0.04
7201 | Min | 0.18 |  | 1 | 0.006 |  | 0.02
7202 | Max | 0.22 | 0.3 | 0.55 | 0.02 | 0.02 | 0.05 | 0.1 | 0.15 | 0.05 | 0.012 | 0.1 | 0.01 | 0.01 | 0.006 | 0.005 |  | 0.02 | 0.006
7202 | Min | 0.18 |  | 0.4 |  |  | 0.02
7210 | Max | 0.22 | 0.04 | 0.9 | 0.02 | 0.015 | 0.08 | 0.1 | 0.2 | 0.05 | 0.01 | 0.08 | 0.004 |  | 0.006 |  |  | 0.04
7210 | Min | 0.19 |  | 0.7 |  |  | 0.02
7211 | Max | 0.22 | 0.04 | 0.9 | 0.02 | 0.01 | 0.08 | 0.1 | 0.2 | 0.05 | 0.01 | 0.08 | 0.004 |  | 0.006 |  |  | 0.04
7211 | Min | 0.19 |  | 0.7 |  |  | 0.02
7231 | Max | 0.25 | 0.1 | 0.6 | 0.03 | 0.015 | 0.08 | 0.1 | 0.2 | 0.05 | 0.01 | 0.1 | 0.004 |  | 0.006 | 0.008 |  | 0.04
7231 | Min | 0.2 |  | 0.3 |  |  | 0.02 | [8 empty] | 0.002
7250 | Max | 0.2 | 0.12 | 1.3 | 0.03 | 0.015 | 0.05 | 0.15 | 0.2 | 0.05 | 0.01 | 0.2 | 0.004 | 0.005 | 0.006 |  |  | 0.04
7250 | Min | 0.18 | 0.08 | 1.2 |  |  | 0.02 | 0.1
7260 | Max | 0.26 | 0.04 | 0.8 | 0.02 | 0.015 | 0.08 | 0.1 | 0.2 | 0.06 | 0.01 | 0.08 | 0.004 |  | 0.006 |  |  | 0.04
7260 | Min | 0.22 |  | 0.6 |  |  | 0.02
7261 | Max | 0.25 | 0.04 | 1.1 | 0.025 | 0.015 | 0.08 | 0.15 | 0.2 | 0.05 | 0.01 | 0.2 | 0.004 | 0.005 | 0.006 |  |  | 0.04
7261 | Min | 0.22 |  | 0.9 |  |  | 0.02
7262 | Max | 0.28 | 0.1 | 1.4 | 0.03 | 0.015 | 0.08 | 0.1 | 0.2 | 0.05 | 0.01 | 0.1 | 0.004 |  | 0.006 |  |  | 0.04
7262 | Min | 0.24 |  | 1.2 |  |  | 0.02
7263 | Max | 0.26 | 0.04 | 0.8 | 0.02 | 0.01 | 0.06 | 0.1 | 0.1 | 0.04 | 0.01 | 0.1 | 0.004 |  | 0.006 |  |  | 0.03 | [8 empty] | 0.3
7263 | Min | 0.22 |  | 0.6 |  |  | 0.02
7264 | Max | 0.26 | 0.04 | 0.8 | 0.02 | 0.008 | 0.04 | 0.08 | 0.2 | 0.04 | 0.01 | 0.08 | 0.004 |  | 0.006 |  |  | 0.04
7264 | Min | 0.22 |  | 0.6 |  |  | 0.02
7265 | Max | 0.26 | 0.04 | 0.8 | 0.02 | 0.015 | 0.07 | 0.1 | 0.16 | 0.05 | 0.01 | 0.08 | 0.004 | 0.01 | 0.006 | 0.011 |  | 0.03 | 0.006
7265 | Min | 0.22 |  | 0.6 |  |  | 0.02
7266 | Max | 0.27 | 0.1 | 0.9 | 0.02 | 0.01 | 0.05 | 0.1 | 0.1 | 0.06 | 0.01 | 0.1 | 0.01 | 0.01 | 0.01 | 0.0004 |  | 0.03 | 0.006
7266 | Min | 0.25 | 0.09 | 0.7 |  |  | 0.02 | [11 empty] | 0.0008
7267 | Max | 0.16 | 0.3 | 1.5 | 0.02 | 0.01 | 0.05 | 0.1 | 0.1 | 0.06 | 0.01 | 0.08 | 0.004 | 0.01 | 0.004 | 0.0005 |  | 0.03
7267 | Min | 0.14 | 0.15 | 1.36 |  |  | 0.02 | [11 empty] | 0.0015
7268 | Max | 0.3 | 0.3 | 1.3 | 0.03 | 0.01 | 0.08 | 0.15 | 0.24 | 0.05 | 0.012 | 0.1 | 0.01 | 0.02 | 0.02 | 0.005 |  | 0.05 | 0.005
7268 | Min | 0.27 | 0.18 | 1.1 |  |  | 0.02 | [11 empty] | 0.001
7269 | Max | 0.3 | 0.2 | 0.9 | 0.02 | 0.015 | 0.08 | 0.1 | 0.2 | 0.06 | 0.01 | 0.08 | 0.004 |  | 0.004
7269 | Min | 0.28 | 0.1 | 0.7 |  |  | 0.02
7270 | Max | 0.36 | 0.25 | 0.9 | 0.018 | 0.01 | 0.08 | 0.1 | 0.2 | 0.06 | 0.01 | 0.1 | 0.004 |  | 0.004 |  |  | 0.04
7270 | Min | 0.34 | 0.15 | 0.7 |  |  | 0.02
7271 | Max | 0.275 | 0.18 | 1.35 | 0.0018 | 0.005 | 0.055 | 0.54 | 0.2 | 0.06 | 0.01 | 0.11 | 0.003 | 0.007 | 0.008 | 0.0005 |  | 0.02 | 0.0045
7271 | Min | 0.245 | 0.17 | 1.25 |  |  | 0.025 | 0.46 | [10 empty] | 0.0012
7272 | Max | 0.275 | 0.18 | 1.35 | 0.0018 | 0.005 | 0.055 | 0.3 | 0.2 | 0.06 | 0.01 | 0.11 | 0.003 | 0.007 | 0.008 | 0.0005 |  | 0.02 | 0.0045
7272 | Min | 0.245 | 0.17 | 1.25 |  |  | 0.025 | 0.2 | [10 empty] | 0.0012
7273 | Max | 0.29 | 0.1 | 1.4 | 0.02 | 0.005 | 0.04 | 0.1 | 0.15 | 0.1 | 0.01 | 0.1 | 0.01 | 0.01 | 0.01 | 0.0007 |  | 0.04 | 0.0045
7273 | Min | 0.27 |  | 1.2 |  |  | 0.02 | [11 empty] | 0.0012
7274 | Max | 0.24 | 0.25 | 1.4 | 0.018 | 0.005 | 0.035 | 0.3 | 0.15 | 0.06 | 0.01 | 0.1 | 0.01 | 0.01 | 0.01 | 0.0005 |  |  | 0.0045
7274 | Min | 0.22 | 0.15 | 1.2 |  |  | 0.02 | 0.2 | [10 empty] | 0.001
7302 | Max | 0.23 | 0.04 | 1 | 0.02 | 0.015 | 0.08 | 0.01 | 0.2 | 0.05 | 0.01 | 0.08 | 0.004 |  | 0.006 |  |  | 0.04
7302 | Min | 0.18 |  | 0.7 |  |  | 0.02
7351 | Max | 0.32 | 0.3 | 1.4 | 0.02 | 0.01 | 0.065 | 0.35 | 0.2 | 0.15 | 0.01 | 0.02 | 0.01 | 0.04 | 0.01 | 0.006 |  | 0.04
7351 | Min | 0.27 | 0.25 | 1.3 |  |  | 0.02 | 0.3 |  | 0.1 |  |  |  | 0.02 |  | 0.003
7352 | Max | 0.21 | 0.2 | 1.3 | 0.02 | 0.005 | 0.03 | 0.3 | 0.15 | 0.15 | 0.01 | 0.2 | 0.01 | 0.03 | 0.006 | 0.0005 |  | 0.04 | 0.004
7352 | Min | 0.18 | 0.15 | 1.2 |  |  | 0.02 | 0.2 |  | 0.1 |  |  |  | 0.025 |  |  |  |  | 0.001
7353 | Max | 0.21 | 0.25 | 1.3 | 0.02 | 0.005 | 0.03 | 0.3 | 0.15 | 0.06 | 0.01 | 0.2 | 0.01 | 0.03 | 0.006 | 0.004 |  | 0.04 | 0.004
7353 | Min | 0.18 | 0.15 | 1.2 |  |  | 0.02 | 0.2 | [5 empty] | 0.025 |  | 0.002 |  |  | 0.001
7354 | Max | 0.3 | 0.35 | 1.4 | 0.02 | 0.007 | 0.045 | 0.15 | 0.1 | 0.1 | 0.01 | 0.1 | 0.01 | 0.045 | 0.01 | 0.0035 |  | 0.01 | 0.004
7354 | Min | 0.27 | 0.25 | 1.3 |  |  | 0.035 | [6 empty] | 0.035 |  | 0.0015 |  |  | 0.002
7600 | Max | 0.065 | 0.04 | 0.5 | 0.02 | 0.007 | 0.05 | 0.15 | 0.2 | 0.06 | 0.01 | 0.2 | 0.025 |  | 0.006 |  |  | 0.04
7600 | Min | 0.045 |  | 0.4 |  |  | 0.02 | [5 empty] | 0.015 | [5 empty] | 0.0015
7601 | Max | 0.08 | 0.2 | 0.9 | 0.02 | 0.005 | 0.04 | 0.1 | 0.15 | 0.06 | 0.01 | 0.1 | 0.03 | 0.03 | 0.008 |  |  | 0.02
7601 | Min | 0.06 | 0.15 | 0.8 |  |  | 0.025 |  |  |  |  | 0.05 | 0.02 | 0.025
7602 | Max | 0.1 | 0.04 | 1.1 | 0.02 | 0.015 | 0.05 | 0.15 | 0.2 | 0.05 | 0.01 | 0.2 | 0.04 | 0.03 | 0.006 |  |  | 0.04
7602 | Min | 0.08 |  | 1 |  |  | 0.03 | [5 empty] | 0.03 | 0.025
7603 | Max | 0.08 | 0.04 | 1.05 | 0.02 | 0.005 | 0.04 | 0.15 | 0.1 | 0.1 | 0.008 | 0.15 | 0.03 | 0.02 | 0.006 |  |  | 0.015
7603 | Min | 0.065 |  | 0.85 |  |  | 0.025 | [5 empty] | 0.02 | 0.01
7604 | Max | 0.075 | 0.2 | 1.1 | 0.02 | 0.005 | 0.04 | 0.1 | 0.15 | 0.06 | 0.01 | 0.1 | 0.035 | 0.03 | 0.008 | 0.0005 |  | 0.015 | 0.003 | [8 empty] | 0.073
7604 | Min | 0.06 | 0.15 | 0.9 |  |  | 0.025 |  |  |  |  | 0.05 | 0.025 | 0.015 |  |  |  |  | 0.0015 | [8 empty] | 0.035
7605 | Max | 0.08 | 0.04 | 1.2 | 0.02 | 0.015 | 0.05 | 0.08 | 0.2 | 0.05 | 0.02 | 0.1 | 0.002 |  | 0.07 |  |  | 0.04
7605 | Min | 0.06 |  | 1 |  |  | 0.02 | [7 empty] | 0.05
7606 | Max | 0.08 | 0.2 | 0.85 | 0.02 | 0.005 | 0.04 | 0.15 | 0.15 | 0.1 | 0.01 | 0.15 | 0.03 | 0.02 | 0.006 |  | 0.02 | 0.015 | 0.003 |  |  | 0.01
7606 | Min | 0.065 | 0.1 | 0.65 |  |  | 0.025 | [5 empty] | 0.02 | 0.01
7607 | Max | 0.06 | 0.04 | 0.62 | 0.02 | 0.015 | 0.05 | 0.15 | 0.2 | 0.05 | 0.01 | 0.2 | 0.025 |  | 0.006 |  |  | 0.04
7607 | Min | 0.04 |  | 0.5 |  |  | 0.02 | [5 empty] | 0.015
7608 | Max | 0.075 | 0.04 | 1.35 | 0.018 | 0.005 | 0.05 | 0.1 | 0.15 | 0.08 | 0.01 | 0.15 | 0.04 | 0.075 | 0.008 | 0.0005 |  | 0.015 | 0.003
7608 | Min | 0.055 |  | 1.25 |  |  | 0.02 |  |  | 0.05 |  |  | 0.03 | 0.065 |  |  |  |  | 0.0015
7609 | Max | 0.195 | 0.04 | 1.1 | 0.02 | 0.005 | 0.04 | 0.15 | 0.15 | 0.05 | 0.01 | 0.15 | 0.03 | 0.03 | 0.008 |  |  | 0.04 | 0.004 | [11 empty] | 0.41
7609 | Min | 0.175 |  | 1 |  |  | 0.02 | 0.1 |  |  |  |  | 0.02 | 0.025 |  |  |  |  | 0.001
7610 | Max | 0.075 | 0.4 | 1 | 0.06 | 0.005 | 0.04 | 0.52 | 0.3 | 0.05 | 0.01 | 0.26 | 0.04 | 0.075 | 0.008 | 0.0005
7610 | Min | 0.055 | 0.33 | 0.85 | 0.04 |  | 0.02 | 0.41 | 0.25 | 0 |  | 0.2 | 0.03 | 0.065
7611 | Max | 0.15 | 0.25 | 1.3 | 0.02 | 0.005 | 0.04 | 0.15 | 0.15 | 0.05 | 0.01 | 0.1 | 0.04 | 0.03 | 0.008 | 0.0005 |  | 0.04 | 0.004 | [8 empty] | 0.15 |  |  | 0.43
7611 | Min | 0.13 | 0.15 | 1.2 |  |  | 0.02 | 0.1 |  | 0.03 |  |  | 0.03 | 0.02 |  |  |  |  | 0.001
7612 | Max | 0.075 | 0.06 | 1.15 | 0.018 | 0.008 | 0.05 | 0.08 | 0.15 | 0.1 | 0.01 | 0.1 | 0.035 | 0.065 | 0.008 |  |  | 0.015 | 0.003
7612 | Min | 0.055 |  | 1 |  |  | 0.02 | [5 empty] | 0.025 | 0.055 |  |  |  |  | 0.0015
7613 | Max | 0.1 | 0.04 | 1.3 | 0.018 | 0.005 | 0.05 | 0.08 | 0.1 | 0.08 | 0.01 | 0.08 | 0.04 | 0.075 | 0.008 | 0.0005 |  | 0.015 | 0.003
7613 | Min | 0.08 |  | 1.2 |  |  | 0.02 |  |  | 0.05 |  |  | 0.03 | 0.065 |  |  |  |  | 0.0015
7614 | Max | 0.055 | 0.04 | 0.4 | 0.02 | 0.015 | 0.05 | 0.15 | 0.2 | 0.06 | 0.01 | 0.2 | 0.015 | 0.1 | 0.006
7614 | Min | 0.04 |  | 0.25 |  |  | 0.02 | [5 empty] | 0.008 | [5 empty] | 0.0015
7615 | Max | 0.155 | 0.05 | 1.3 | 0.02 | 0.01 | 0.04 | 0.15 | 0.15 | 0.05 | 0.01 | 0.1 | 0.04 | 0.03 | 0.008 | 0.0005 |  | 0.04 | 0.004 | [8 empty] | 0.15 |  |  | 0.43
7615 | Min | 0.135 |  | 1.2 |  |  | 0.02 | 0.1 |  | 0.03 |  |  | 0.03 | 0.025 |  |  |  |  | 0.001
7616 | Max | 0.065 | 0.04 | 0.5 | 0.02 | 0.005 | 0.05 | 0.15 | 0.3 | 0.05 | 0.01 | 0.2 | 0.025 |  | 0.006 |  |  | 0.04
7616 | Min | 0.045 |  | 0.4 |  |  | 0.02 |  | 0.2 |  |  | 0.1 | 0.015 | [5 empty] | 0.0015
7617 | Max | 0.18 | 0.04 | 0.095 | 0.02 | 0.005 | 0.04 | 0.15 | 0.15 | 0.05 | 0.01 | 0.15 | 0.03 | 0.03 | 0.008 | 0.0005 |  | 0.04 | 0.004 | [12 empty] | 0.45
7617 | Min | 0.16 |  | 0.085 |  |  | 0.02 | 0.1 |  |  |  |  | 0.02 | 0.025 |  |  |  |  | 0.001
7632 | Max | 0.065 | 0.045 | 0.9 | 0.018 | 0.012 | 0.045 | 0.134 | 0.154 | 0.034 | 0.01 | 0.085 | 0.002 | 0.008 | 0.008 |  |  | 0.04 | [7 empty] | 0.3
7632 | Min | 0.04 |  | 0.75 |  |  | 0.01 | [7 empty] | 0.005
7645 | Max | 0.1 | 0.2 | 1.3 | 0.02 | 0.008 | 0.05 | 0.1 | 0.2 | 0.06 | 0.01 | 0.2 |  | 0.02 | 0.006 |  |  | 0.04
7645 | Min | 0.08 | 0.1 | 1.2 |  |  | 0.025 | [6 empty] | 0.01 |  |  |  |  | 0.0015
7652 | Max | 0.07 | 0.22 | 1.2 | 0.015 | 0.005 | 0.045 | 0.1 | 0.15 | 0.07 | 0.01 | 0.1 | 0.03 | 0.02 | 0.008 | 0.0005 |  | 0.015 | 0.004 | [7 empty] | 0.5 | 0.15 |  |  | 0.4 |  | 0.2
7652 | Min | 0.05 | 0.15 | 1.05 |  |  | 0.025 | [5 empty] | 0.02 | 0.01 |  |  |  |  | 0.0012 | [9 empty] | 2
7653 | Max | 0.06 | 0.04 | 0.95 | 0.02 | 0.015 | 0.05 | 0.15 | 0.2 | 0.05 | 0.01 | 0.2 | 0.025 | 0.23 | 0.006 |  |  | 0.04 | [14 empty] | 0.134
7653 | Min | 0.04 |  | 0.85 |  |  | 0.02 | [5 empty] | 0.015 | 0.12 | [18 empty] | 0.083
7655 | Max | 0.08 | 0.25 | 1.25 | 0.018 | 0.005 | 0.03 | 0.15 | 0.15 | 0.15 | 0.01 | 0.15 | 0.025 | 0.015 | 0.04 | 0.0005 |  |  | 0.005 | [8 empty] | 0.15 |  |  |  |  | 0.2
7655 | Min | 0.06 | 0.15 | 1.15 |  |  | 0.02 | [5 empty] | 0.015 | 0.01 | 0.025 |  |  |  | 0.0015 | [9 empty] | 2
9213 | Max | 0.23 | 0.24 | 0.6 | 0.02 | 0.012 | 0.05 | 0.08 | 0.2 | 0.04 | 0.01 | 0.08 | 0.014 |  | 0.006 |  |  | 0.04
9213 | Min | 0.18 | 0.18 | 0.5 |  |  | 0.02 | [5 empty] | 0.01
9320 | Max | 0.1 | 0.1 | 0.8 | 0.02 | 0.01 | 0.06 | 0.1 | 0.2 | 0.05 | 0.01 | 0.08 | 0.05 | 0.005 | 0.006 |  |  | 0.04 | [9 empty] | 0.12
9320 | Min | 0.06 |  | 0.65 |  |  | 0.02 | [5 empty] | 0.04 | [14 empty] | 0.04
9350 | Max | 0.08 | 0.04 | 0.45 | 0.03 | 0.015 | 0.08 | 0.06 | 0.2 | 0.06 | 0.01 | 0.1 | 0.002 |  | 0.006 |  |  | 0.04
9350 | Min | 0.05 |  | 0.2 |  |  | 0.02