## Input
Scrap Category | Scrap Type | Scrap_Type_New | Category | Purchase Cost | Cost | Max Quantity available (NT) | Inventory | Maximum_Usage | Min Quantity To be Use (NT) | Target Quantity (NT) | Charge Mix % | Metallic Cost | C | Si | Mn | Cu | Cr | Ni | Sn | P | S | Mb | Fe | Mo | Density Lbs/Ft3 | KWH | Yield | Metallic Yield Cost | Yielded_Cost | Power Cost @ 0.0504$ / KWH | Power_Cost () | Flux and Carbon Index | Flux and Carbon Cost (31 +/- 6 $) | Flux+C () | Total Yield + Power+ Flux Cost_old | Total Yield + Power+ Flux Cost
Iron Units | Pig Iron | CHG-Pig Iron | A1 | 0.229725 | 459.45 | 10000 | 10000 |  | 0 | 0 | 0 | 0 | 4.5 | 1.5 | 0.5 | 0.01 | 0.03 | 0.05 | 0.01 | 0.15 | 0.045 | 0 | 95 | 0.01 | 250 | 232 | 0.95 | 0.2418158 | 483.6316 | 0.0058464 | 11.6928 | 1 | 0.0131 | 26.2 | 0.2607622 | 521.5244
| Beach | CHG-Beach Iron | E | 0.18591 | 371.82 | 1000 | 1000 |  | 0 | 929.6462 | 0.009296462 | 3.45661 | 4.14 | 0.85 | 0.3 | 0.02 | 0.15 | 0.06 | 0 | 0.11 | 0.03 | 0.02 | 94 | 0.02 | 250.18 | 440 | 0.8 | 0.2323875 | 464.775 | 0.011088 | 22.176 | 8 | 0.0173 | 34.6 | 0.2607755 | 521.551
| Furnace Iron | CHG-Furnace Iron | E1 | 0.163575 | 327.15 | 1000 | 1000 |  | 0 | 1000 | 0.01 | 3.2715 | 3.9 | 0.45 | 0.36 | 0.03 | 0.05 | 0.05 | 0.02 | 0.02 | 0.07 | 0.02 | 93 | 0.02 | 250 | 378 | 0.8 | 0.20446875 | 408.9375 | 0.0095256 | 19.0512 | 9 | 0.0179 | 35.8 | 0.23189435 | 463.7887
| 3' Process Ingot | CHG-Prime-3' Proc Ingot | C | 0.179555 | 359.11 | 10000 | 10000 |  | 0 | 10000 | 0.1 | 35.911 | 3.7 | 1.5 | 7.65 | 0.048 | 0.056 | 0.034 | 0 | 0 | 0 | 0.02 | 95 | 0.02 | 250 | 250 | 0.93 | 0.1930699 | 386.1398 | 0.0063 | 12.6 | 3 | 0.0143 | 28.6 | 0.2136699 | 427.3398
| Form Birquette | CHG-Scrap - Form Briqs | C | 0.162605 | 325.21 | 1000 | 1000 |  | 0 | 1000 | 0.01 | 3.2521 | 2.86 | 0.67 | 0.67 | 0.01 | 0.03 | 0.7 | 0.01 | 0.01 | 0.025 | 0.01 | 90.29 | 0.01 | 300 | 607 | 0.8 | 0.20325625 | 406.5125 | 0.0152964 | 30.5928 | 8 | 0.0173 | 34.6 | 0.23585265 | 471.7053
HBI | Iron Blocks | CHG-Iron |  | 0.17861 | 357.22 | 1000 | 1000 |  | 0 | 0 | 0 | 0 | 3 | 0.43 | 0.62 | 0.03 | 0.03 | 0.03 | 0.01 | 0.006 | 0.047 | 0.01 | 90 | 0 | 300 | 607 | 0.75 | 0.2381467 | 476.2933 | 0.0152964 | 30.5928 | 8 | 0.0173 | 34.6 | 0.2707431 | 541.4861
| HBI | CHG-HBI |  | 0.19046 | 380.92 | 1000 | 1000 |  | 0 | 1000 | 0.01 | 3.8092 | 1.5 | 0 | 0 | 0.02 | 0.1 | 0.1 | 0.01 | 0.08 | 0.03 | 0.03 | 90 | 0 | 311.95 | 607 | 0.86 | 0.2214651 | 442.9302 | 0.0152964 | 30.5928 | 8 | 0.0173 | 34.6 | 0.2540615 | 508.123
Prime | Busheling | CHG-Busheling | B1 | 0.182355 | 364.71 | 50000 | 50000 |  | 0 | 36739.58 | 0.3673958 | 133.9929 | 0.1 | 0.1 | 0.5 | 0.1 | 0.1 | 0.08 | 0.01 | 0.04 | 0.05 | 0.03 | 98 | 0.03 | 65 | 322 | 0.94 | 0.1939947 | 387.9894 | 0.0081144 | 16.2288 | 3 | 0.0143 | 28.6 | 0.2164091 | 432.8182
| #1 Bundles | CHG-#1 Bundling | A | 0.17845 | 356.9 | 5000 | 5000 |  | 0 | 5000 | 0.05 | 17.845 | 0.06 | 0.1 | 0.32 | 0.1 | 0.05 | 0.05 | 0.003 | 0.02 | 0.01 | 0.015 | 98 | 0.015 | 99.824 | 304 | 0.88 | 0.2027841 | 405.5682 | 0.0076608 | 15.3216 | 5 | 0.0155 | 31 | 0.2259449 | 451.8898
| Tin Busheling | CHG-Tin Bushling |  | 0.276 | 552 | 1000 | 1000 |  | 0 | 0 | 0 | 0 | 0.06 | 0.03 | 0.32 | 0.08 | 0.07 | 0.08 | 0.32 | 0.08 | 0.1 | 0.02 | 98 | 0 | 49.91 | 345 | 0.94 | 0.293617 | 587.234 | 0.008694 | 17.388 | 3 | 0.0143 | 28.6 | 0.316611 | 633.222
| #1 Bundles DL | CHG-Scrap - #1 Bundle DL | C | 0.17845 | 356.9 | 1000 | 1000 |  | 0 | 1000 | 0.01 | 3.569 | 0.06 | 0.1 | 1.5 | 0.1 | 0.1 | 0.1 | 0.01 | 0.03 | 0.05 | 0.015 | 98 | 0.015 | 89.84 | 365 | 0.86 | 0.2075 | 415 | 0.009198 | 18.396 | 5 | 0.0155 | 31 | 0.232198 | 464.396
| Pipe Busheling | CHG-Scrap - Pipe Busheling |  | 0.25893 | 517.86 | 1000 | 1000 |  | 0 | 0 | 0 | 0 | 0 | 0 | 0 | 0 | 0 | 0 | 0 | 0 | 0 | 0 | 98 | 0 | 39.92 | 345 | 0.88 | 0.2942386 | 588.4773 | 0.008694 | 17.388 | 5 | 0.0155 | 31 | 0.3184326 | 636.8653
| #1 Detinned Bundle | CHG-Ftry DT Bun Scrap | C | 0.179315 | 358.63 | 0 | 0 |  | 0 | 0 | 0 | 0 | 0.08 | 0.05 | 0.5 | 0.06 | 0.06 | 0.06 | 0.03 | 0.02 | 0.03 | 0.02 | 98 | 0.02 | 74.86 | 365 | 0.9 | 0.1992389 | 398.4778 | 0.009198 | 18.396 | 4 | 0.0149 | 29.8 | 0.2233369 | 446.6738
| Tin Bundles | CHG-Scrap - Tin Bundles |  | 0.16741 | 334.82 | 0 | 0 |  | 0 | 0 | 0 | 0 | 0.08 | 0.25 | 0.4 | 0.1 | 0.1 | 0.1 | 0.3 | 0.03 | 0.05 | 0.02 | 90 | 0 | 74.85 | 365 | 0.88 | 0.1902386 | 380.4773 | 0.009198 | 18.396 | 7 | 0.0167 | 33.4 | 0.2161366 | 432.2733
| Tin Plate | CHG-Tin Plate Scrap |  | 0.150105 | 300.21 | 0 | 0 |  | 0 | 0 | 0 | 0 | 0.08 | 0.25 | 0.4 | 0.06 | 0.06 | 0.06 | 0.03 | 0.02 | 0.03 | 0.02 | 97 | 0 | 64.8 | 350 | 0.93 | 0.1614032 | 322.8065 | 0.00882 | 17.64 | 3 | 0.0143 | 28.6 | 0.1845232 | 369.0465
| Shred Busheling | CHG-Scrap - Shred Busheling |  | 0.14657 | 293.14 | 0 | 0 |  | 0 | 0 | 0 | 0 | 0.2 | 0.1 | 0.5 | 0.115 | 0.1 | 0.1 | 0.1 | 0.03 | 0.05 | 0.02 | 97 | 0 | 69.87 | 345 | 0.88 | 0.1665568 | 333.1136 | 0.008694 | 17.388 | 6 | 0.0161 | 32.2 | 0.1913508 | 382.7016
| Monopile Plate | CHG-Scrap - Monopile Plate | C | 0.139727 | 279.454 | 0 | 0 |  | 0 | 0 | 0 | 0 | 0.06 | 0.35 | 1.35 | 0.05 | 0.05 | 0.04 | 0.01 | 0.01 | 0.01 | 0.01 | 97 | 0.01 | 200 | 318 | 0.95 | 0.1470811 | 294.1621 | 0.0080136 | 16.0272 | 2 | 0.0137 | 27.4 | 0.1687947 | 337.5893
| Flame Cut Plate | CHG-Scrap - Flame Cut Plate |  | 0.17861 | 357.22 | 0 | 0 |  | 0 | 0 | 0 | 0 | 0.061 | 0.346 | 1.35 | 0.041 | 0.052 | 0.033 | 0.01 | 0.01 | 0.01 | 0.01 | 97 | 0 | 129 | 318 | 0.94 | 0.1900106 | 380.0213 | 0.0080136 | 16.0272 | 3 | 0.0143 | 28.6 | 0.2123242 | 424.6485
Intermediate Scraps | P & S | CHG-P & S | B | 0.162585 | 325.17 | 50000 | 50000 |  | 0 | 28454.6 | 0.284546 | 92.52583 | 0.25 | 0.25 | 0.879 | 0.169 | 0.112 | 0.108 | 0.02 | 0.04 | 0.05 | 0.016 | 98 | 0.016 | 55 | 351 | 0.86 | 0.1890523 | 378.1047 | 0.0088452 | 17.6904 | 6 | 0.0161 | 32.2 | 0.2139975 | 427.9951
| Baytown Plate | CHG-Scrap - Plate |  | 0.18848 | 376.96 | 6000 | 6000 |  | 0 | 6000 | 0.06 | 22.6176 | 0.2 | 0.6 | 0.5 | 0.13 | 0.1 | 0.12 | 0.02 | 0.02 | 0.03 | 0.01 | 98 | 0 | 129.14 | 318 | 0.94 | 0.2005106 | 401.0213 | 0.0080136 | 16.0272 | 3 | 0.0143 | 28.6 | 0.2228242 | 445.6485
| Railroad Rail | CHG-Railroad Rail |  | 0.179555 | 359.11 | 1000 | 1000 |  | 0 | 661.2522 | 0.006612522 | 2.374623 | 1 | 0.6 | 0.867 | 0.19 | 0.112 | 0.108 | 0.3 | 0.05 | 0.1 | 0.016 | 95 | 0 | 132.26 | 345 | 0.88 | 0.2040398 | 408.0795 | 0.008694 | 17.388 | 3 | 0.0143 | 28.6 | 0.2270338 | 454.0675
| Railroad Wheels | CHG-Railroad Wheels |  | 0.224 | 448 | 1000 | 1000 |  | 0 | 0 | 0 | 0 | 1 | 0.6 | 0.786 | 0.146 | 0.119 | 0.103 | 0.03 | 0.05 | 0.1 | 0.017 | 95 | 0 | 74.868 | 365 | 0.88 | 0.2545455 | 509.0909 | 0.009198 | 18.396 | 3 | 0.0143 | 28.6 | 0.2780435 | 556.0869
| Hammered Scrap | CHG-Scrap - Hammered |  | 0.208055 | 416.11 | 1000 | 1000 |  | 0 | 0 | 0 | 0 | 0.25 | 0.25 | 0.62 | 0.12 | 0.06 | 0.06 | 0.01 | 0.02 | 0.045 | 0.04 | 95 | 0 | 119.16 | 350 | 0.75 | 0.2774067 | 554.8133 | 0.00882 | 17.64 | 7 | 0.0167 | 33.4 | 0.3029267 | 605.8533
Secondary | #1 Heavy | CHG-#1 HeavyMetl | G | 0.167985 | 335.97 | 2000 | 2000 |  | 0 | 0 | 0 | 0 | 0.3 | 0.35 | 0.06 | 0.35 | 0.15 | 0.12 | 0.15 | 0.04 | 0.045 | 0.03 | 96 | 0.03 | 44.92 | 350 | 0.86 | 0.1953314 | 390.6628 | 0.00882 | 17.64 | 5 | 0.0155 | 31 | 0.2196514 | 439.3028
| Pot Skulls | CHG-Pot Skulls | D | 0.14439 | 288.78 | 1000 | 1000 |  | 0 | 1000 | 0.01 | 2.8878 | 0.036 | 0.2 | 0.35 | 0.11 | 0.07 | 0.07 | 0.01 | 0.01 | 0.052 | 0.02 | 94 | 0.02 | 150 | 404 | 0.85 | 0.1698706 | 339.7412 | 0.0101808 | 20.3616 | 10 | 0.0185 | 37 | 0.1985514 | 397.1028
| Ladle Lips | CHG-Pot Lips Scrap | D | 0.146295 | 292.59 | 0 | 0 |  | 0 | 0 | 0 | 0 | 0.04 | 0.37 | 0.66 | 0.11 | 0.026 | 0.045 | 0.003 | 0.06 | 0.027 | 0.02 | 90 | 0.02 | 100 | 404 | 0.86 | 0.1701105 | 340.2209 | 0.0101808 | 20.3616 | 7 | 0.0167 | 33.4 | 0.1969913 | 393.9825
| Shred | CHG-Shred | F | 0.16869 | 337.38 | 0 | 0 |  | 0 | 0 | 0 | 0 | 0.2 | 0.2 | 0.35 | 0.25 | 0.12 | 0.14 | 0.02 | 0.03 | 0.05 | 0.03 | 95 | 0.03 | 69.87 | 264 | 0.86 | 0.1961512 | 392.3023 | 0.0066528 | 13.3056 | 5 | 0.0155 | 31 | 0.218304 | 436.6079
| AutoCast (Hubs & Rotors) | CHG-Autocast Scrap |  | 0.22976 | 459.52 | 0 | 0 |  | 0 | 0 | 0 | 0 | 2 | 0.3 | 0.35 | 0.2 | 0.2 | 0.1 | 0.02 | 0.035 | 0.15 | 0.02 | 96 | 0 | 132.26 | 345 | 0.87 | 0.264092 | 528.1839 | 0.008694 | 17.388 | 5 | 0.0155 | 31 | 0.288286 | 576.5719
| Auto Dies | CHG-Auto Dies Scrap | H | 0.165855 | 331.71 | 1000 | 1000 |  | 0 | 1000 | 0.01 | 3.3171 | 2 | 0.3 | 0.65 | 0.12 | 0.07 | 0.08 | 0 | 0 | 0 | 0.02 | 96 | 0.02 | 132.26 | 345 | 0.92 | 0.1802772 | 360.5543 | 0.008694 | 17.388 | 3 | 0.0143 | 28.6 | 0.2032712 | 406.5423
Nickel Containing Scraps | #2 Ni Coated Bush Bundle | CHG-#2 Ni Coated Bush Bundle |  | 0.25 | 500 | 0 | 0 |  | 0 | 0 | 0 | 0 | 0.062 | 0.13 | 0.42 | 0.025 | 0.034 | 1.48 | 0.0096 | 0.1 | 0.0204 | 0.028 | 98.2 | 0 | 200 | 304 | 0.88 | 0.2840909 | 568.1818 | 0.0076608 | 15.3216 | 4 | 0.0149 | 29.8 | 0.3066517 | 613.3034
| Shredded Nizon Ni | CHG-Shredded Nizon Ni |  | 0.25 | 500 | 0 | 0 |  | 0 | 0 | 0 | 0 | 0.03 | 0.059 | 0.955 | 0.0248 | 0.0225 | 1 | 0.0064 | 0.1 | 0.105 | 0.021 | 98.2 | 0 | 70 | 322 | 0.88 | 0.2840909 | 568.1818 | 0.0081144 | 16.2288 | 4 | 0.0149 | 29.8 | 0.3071053 | 614.2106
| #1 Ni Coated Bush Bundle | CHG-#1 Ni Coated Bush Bundle |  | 0.25 | 500 | 0 | 0 |  | 0 | 0 | 0 | 0 | 0.06 | 0.005 | 0.89 | 0.028 | 0.0257 | 1.49 | 0.007 | 0.1 | 0.017 | 0.001 | 98.2 | 0 | 200 | 304 | 0.88 | 0.2840909 | 568.1818 | 0.0076608 | 15.3216 | 4 | 0.0149 | 29.8 | 0.3066517 | 613.3034
| Mine Chain | CHG-Scrap - Mine Chain | G | 0.208055 | 416.11 | 0 | 0 |  | 0 | 0 | 0 | 0 | 0.8 | 0.32 | 0.75 | 0.28 | 0.45 | 0.88 | 0 | 0.008 | 0.021 | 0.28 | 96 | 0.28 | 200 | 318 | 0.95 | 0.2190053 | 438.0105 | 0.0080136 | 16.0272 | 2 | 0.0137 | 27.4 | 0.2407189 | 481.4377
Home | Padnos HBIS | CHG-Padnos HBIS |  | 0.1925 | 385 | 0 | 0 |  | 0 | 0 | 0 | 0 | 1.95 | 0.41 | 0.96 | 0.23 | 0.195 | 0.11 | 0.02 | 0.02 | 0.0027 | 0.065 | 85 | 0 | 167.38 | 500 | 0.75 | 0.2566667 | 513.3333 | 0.0126 | 25.2 | 8 | 0.0173 | 34.6 | 0.2865667 | 573.1333
| Pitt Scrap | CHG-Pit | D | 0.16712 | 334.24 | 1000 | 1000 |  | 0 | 0 | 0 | 0 | 0.2 | 0.3 | 0.6 | 0.2 | 0.1 | 0.12 | 0.02 | 0.04 | 0.03 | 0.03 | 85 | 0.03 | 119.78 | 415 | 0.74 | 0.2258378 | 451.6757 | 0.010458 | 20.916 | 8 | 0.0173 | 34.6 | 0.2535958 | 507.1917
| Pitt Tundish | CHG-Pit Scrap -Tundish | B | 0.150625 | 301.25 | 0 | 0 |  | 0 | 0 | 0 | 0 | 0.2 | 0.3 | 0.6 | 0.18 | 0.1 | 0.12 | 0.02 | 0.04 | 0.03 | 0.03 | 95 | 0.03 | 489 | 387 | 0.88 | 0.1711648 | 342.3295 | 0.0097524 | 19.5048 | 5 | 0.0155 | 31 | 0.1964172 | 392.8343
| A Scrap | CHG-A Scrap | D | 0.16712 | 334.24 | 5000 | 5000 |  | 0 | 4214.913 | 0.04214913 | 14.08793 | 0.2 | 0.3 | 0.6 | 0.2 | 0.1 | 0.12 | 0.02 | 0.04 | 0.03 | 0.03 | 95 | 0.03 | 119.16 | 350 | 0.8 | 0.2089 | 417.8 | 0.00882 | 17.64 | 6 | 0.0161 | 32.2 | 0.23382 | 467.64
| Home - Coil | CHG-Internal - Home Coils |  | 0.147065 | 294.13 | 1000 | 1000 |  | 0 | 1000 | 0.01 | 2.9413 | 0.3 | 0.15 | 0.6 | 0.2 | 0.05 | 0.04 | 0.01 | 0.01 | 0.01 | 0.01 | 98 | 0 | 119.78 | 350 | 0.93 | 0.1581344 | 316.2688 | 0.00882 | 17.64 | 3 | 0.0143 | 28.6 | 0.1812544 | 362.5088
| Home - Slab | CHG-Internal - Home Slabs | B | 0.147065 | 294.13 | 1000 | 1000 |  | 0 | 1000.001 | 0.01000001 | 2.941303 | 0.3 | 0.15 | 0.6 | 0.18 | 0.05 | 0.04 | 0.01 | 0.01 | 0.01 | 0.01 | 97 | 0.01 | 250 | 350 | 0.96 | 0.1531927 | 306.3854 | 0.00882 | 17.64 | 2 | 0.0137 | 27.4 | 0.1757127 | 351.4254
| Party Mix | CHG-Scrap - Party Mix | D | 0.19434 | 388.68 | 1000 | 1000 |  | 0 | 0 | 0 | 0 | 0.3 | 0.15 | 0.6 | 0.18 | 0.1 | 0.15 | 0.01 | 0.2 | 0.2 | 0.02 | 92 | 0.02 | 54.9 | 345 | 0.85 | 0.2286353 | 457.2706 | 0.008694 | 17.388 | 7 | 0.0167 | 33.4 | 0.2540293 | 508.0586
Spare | Spare-1 | Spare-1 |  | 0.25 | 500 | 0 | 0 |  | 0 | 0 | 0 | 0 | 1.95 | 0.41 | 0.96 | 0.23 | 0.195 | 0.11 | 0.02 | 0.02 | 0.0027 | 0.065 | 85 | 0 | 167.38 | 500 | 0.75 | 0.3333333 | 666.6667 | 0.0126 | 25.2 | 8 | 0.0173 | 34.6 | 0.3632333 | 726.4667
| Spare-2 | Spare-2 |  | 0.25 | 500 | 0 | 0 |  | 0 | 0 | 0 | 0 | 0.2 | 0.3 | 0.6 | 0.2 | 0.1 | 0.12 | 0.02 | 0.04 | 0.03 | 0.03 | 85 | 0 | 119.78 | 415 | 0.74 | 0.3378378 | 675.6757 | 0.010458 | 20.916 | 8 | 0.0173 | 34.6 | 0.3655958 | 731.1917
| Spare-3 | Spare-3 |  | 0.25 | 500 | 0 | 0 |  | 0 | 0 | 0 | 0 | 0.2 | 0.3 | 0.6 | 0.18 | 0.1 | 0.12 | 0.02 | 0.04 | 0.03 | 0.03 | 95 | 0 | 489 | 387 | 0.88 | 0.2840909 | 568.1818 | 0.0097524 | 19.5048 | 5 | 0.0155 | 31 | 0.3093433 | 618.6866
| Spare-4 | Spare-4 |  | 0.25 | 500 | 0 | 0 |  | 0 | 0 | 0 | 0 | 0.2 | 0.3 | 0.6 | 0.2 | 0.1 | 0.12 | 0.02 | 0.04 | 0.03 | 0.03 | 95 | 0 | 119.16 | 350 | 0.8 | 0.3125 | 625 | 0.00882 | 17.64 | 6 | 0.0161 | 32.2 | 0.33742 | 674.84
| Spare-5 | Spare-5 |  | 0.25 | 500 | 0 | 0 |  | 0 | 0 | 0 | 0 | 0.3 | 0.15 | 0.6 | 0.2 | 0.05 | 0.04 | 0.01 | 0.01 | 0.01 | 0.01 | 98 | 0 | 119.78 | 350 | 0.93 | 0.2688172 | 537.6344 | 0.00882 | 17.64 | 3 | 0.0143 | 28.6 | 0.2919372 | 583.8744
| Spare-6 | Spare-6 |  | 0.25 | 500 | 0 | 0 |  | 0 | 0 | 0 | 0 | 0.3 | 0.15 | 0.6 | 0.18 | 0.05 | 0.04 | 0.01 | 0.01 | 0.01 | 0.01 | 97 | 0 | 250 | 350 | 0.96 | 0.2604167 | 520.8333 | 0.00882 | 17.64 | 2 | 0.0137 | 27.4 | 0.2829367 | 565.8733
| Spare-7 | Spare-7 |  | 0.25 | 500 | 0 | 0 |  | 0 | 0 | 0 | 0 | 0.3 | 0.15 | 0.6 | 0.18 | 0.1 | 0.15 | 0.01 | 0.2 | 0.2 | 0.02 | 92 | 0 | 54.9 | 345 | 0.85 | 0.2941176 | 588.2353 | 0.008694 | 17.388 | 7 | 0.0167 | 33.4 | 0.3195116 | 639.0233

## Target
Element | Min | Max
C | 0.001 | 1
Si | 0 | 1
Mn | 0 | 5
Cu | 0 | 0.12
Cr | 0 | 0.12
Ni | 0 | 0.12
Sn | 0 | 0.02
P | 0 | 0.05
S | 0 | 0.05
Mb | 0 | 0.03
Fe | 0 | 100
Mo | 0 | 0

## Parameters
Parameter | Value
Total capacity per heat | 450