## Input
Scrap Category | Scrap Type | Purchase Cost | Max Quantity available (NT) | Min Quantity To be Use (NT) | Target Quantity (NT) | Charge Mix % | Metallic Cost | C | Si | Mn | Cu | Cr | Ni | Sn | P | S | Mb | Fe | Density Lbs/Ft3 | KWH | Yield | Metallic Yield Cost | Power Cost @ 0.0504$ / KWH | Flux and Carbon Index | Flux and Carbon Cost (31 +/- 6 $) | Total Yield + Power+ Flux Cost
Iron Units | Pig Iron | 459.45 | 10000 | 0 | 0 | 0 | 0 | 0.045 | 0.015 | 0.005 | 0.0001 | 0.0003 | 0.0005 | 0.0001 | 0.0015 | 0.00045 |  | 0.95 | 250 | 232 | 0.95 | 483.6316 | 11.6928 | 1 | 26.2 | 521.5244
| Beach | 371.82 | 1000 | 0 | 929.6462 | 0.009296462 | 3.45661 | 0.0414 | 0.0085 | 0.003 | 0.0002 | 0.0015 | 0.0006 | 0 | 0.0011 | 0.0003 | 0.0002 | 0.94 | 250.18 | 440 | 0.8 | 464.775 | 22.176 | 8 | 34.6 | 521.551
| Furnace Iron | 327.15 | 1000 | 0 | 1000 | 0.01 | 3.2715 | 0.039 | 0.0045 | 0.0036 | 0.0003 | 0.0005 | 0.0005 | 0.0002 | 0.0002 | 0.0007 | 0.0002 | 0.93 | 250 | 378 | 0.8 | 408.9375 | 19.0512 | 9 | 35.8 | 463.7887
| 3' Process Ingot | 359.11 | 10000 | 0 | 10000 | 0.1 | 35.911 | 0.037 | 0.015 | 0.0765 | 0.00048 | 0.00056 | 0.00034 | 0 | 0 | 0 | 0.0002 | 0.95 | 250 | 250 | 0.93 | 386.1398 | 12.6 | 3 | 28.6 | 427.3398
| Form Birquette | 325.21 | 1000 | 0 | 1000 | 0.01 | 3.2521 | 0.0286 | 0.0067 | 0.0067 | 0.0001 | 0.0003 | 0.007 | 0.0001 | 0.0001 | 0.00025 | 0.0001 | 0.9029 | 300 | 607 | 0.8 | 406.5125 | 30.5928 | 8 | 34.6 | 471.7053
HBI | Iron Blocks | 357.22 | 1000 | 0 | 0 | 0 | 0 | 0.03 | 0.0043 | 0.0062 | 0.0003 | 0.0003 | 0.0003 | 0.0001 | 6e-05 | 0.00047 | 0.0001 | 0.9 | 300 | 607 | 0.75 | 476.2933 | 30.5928 | 8 | 34.6 | 541.4861
| HBI | 380.92 | 1000 | 0 | 1000 | 0.01 | 3.8092 | 0.015 | 0 | 0 | 0.0002 | 0.001 | 0.001 | 0.0001 | 0.0008 | 0.0003 | 0.0003 | 0.9 | 311.95 | 607 | 0.86 | 442.9302 | 30.5928 | 8 | 34.6 | 508.123
Prime | Busheling | 364.71 | 50000 | 0 | 36739.58 | 0.3673958 | 133.9929 | 0.001 | 0.001 | 0.005 | 0.001 | 0.001 | 0.0008 | 0.0001 | 0.0004 | 0.0005 | 0.0003 | 0.98 | 65 | 322 | 0.94 | 387.9894 | 16.2288 | 3 | 28.6 | 432.8182
| #1 Bundles | 356.9 | 5000 | 0 | 5000 | 0.05 | 17.845 | 0.0006 | 0.001 | 0.0032 | 0.001 | 0.0005 | 0.0005 | 3e-05 | 0.0002 | 0.0001 | 0.00015 | 0.98 | 99.824 | 304 | 0.88 | 405.5682 | 15.3216 | 5 | 31 | 451.8898
| Tin Busheling | 552 | 1000 | 0 | 0 | 0 | 0 | 0.0006 | 0.0003 | 0.0032 | 0.0008 | 0.0007 | 0.0008 | 0.0032 | 0.0008 | 0.001 | 0.0002 | 0.98 | 49.91 | 345 | 0.94 | 587.234 | 17.388 | 3 | 28.6 | 633.222
| #1 Bundles DL | 356.9 | 1000 | 0 | 1000 | 0.01 | 3.569 | 0.0006 | 0.001 | 0.015 | 0.001 | 0.001 | 0.001 | 0.0001 | 0.0003 | 0.0005 | 0.00015 | 0.98 | 89.84 | 365 | 0.86 | 415 | 18.396 | 5 | 31 | 464.396
| Pipe Busheling | 517.86 | 1000 | 0 | 0 | 0 | 0 | 0 | 0 | 0 | 0 | 0 | 0 | 0 | 0 | 0 | 0 | 0.98 | 39.92 | 345 | 0.88 | 588.4773 | 17.388 | 5 | 31 | 636.8653
| #1 Detinned Bundle | 358.63 | 0 | 0 | 0 | 0 | 0 | 0.0008 | 0.0005 | 0.005 | 0.0006 | 0.0006 | 0.0006 | 0.0003 | 0.0002 | 0.0003 | 0.0002 | 0.98 | 74.86 | 365 | 0.9 | 398.4778 | 18.396 | 4 | 29.8 | 446.6738
| Tin Bundles | 334.82 | 0 | 0 | 0 | 0 | 0 | 0.0008 | 0.0025 | 0.004 | 0.001 | 0.001 | 0.001 | 0.003 | 0.0003 | 0.0005 | 0.0002 | 0.9 | 74.85 | 365 | 0.88 | 380.4773 | 18.396 | 7 | 33.4 | 432.2733
| Tin Plate | 300.21 | 0 | 0 | 0 | 0 | 0 | 0.0008 | 0.0025 | 0.004 | 0.0006 | 0.0006 | 0.0006 | 0.0003 | 0.0002 | 0.0003 | 0.0002 | 0.97 | 64.8 | 350 | 0.93 | 322.8065 | 17.64 | 3 | 28.6 | 369.0465
| Shred Busheling | 293.14 | 0 | 0 | 0 | 0 | 0 | 0.002 | 0.001 | 0.005 | 0.00115 | 0.001 | 0.001 | 0.001 | 0.0003 | 0.0005 | 0.0002 | 0.97 | 69.87 | 345 | 0.88 | 333.1136 | 17.388 | 6 | 32.2 | 382.7016
| Monopile Plate | 279.454 | 0 | 0 | 0 | 0 | 0 | 0.0006 | 0.0035 | 0.0135 | 0.0005 | 0.0005 | 0.0004 | 0.0001 | 0.0001 | 0.0001 | 0.0001 | 0.97 | 200 | 318 | 0.95 | 294.1621 | 16.0272 | 2 | 27.4 | 337.5893
| Flame Cut Plate | 357.22 | 0 | 0 | 0 | 0 | 0 | 0.00061 | 0.00346 | 0.0135 | 0.00041 | 0.00052 | 0.00033 | 0.0001 | 0.0001 | 0.0001 | 0.0001 | 0.97 | 129 | 318 | 0.94 | 380.0213 | 16.0272 | 3 | 28.6 | 424.6485
Intermediate Scraps | P & S | 325.17 | 50000 | 0 | 28454.6 | 0.284546 | 92.52583 | 0.0025 | 0.0025 | 0.00879 | 0.00169 | 0.00112 | 0.00108 | 0.0002 | 0.0004 | 0.0005 | 0.00016 | 0.98 | 55 | 351 | 0.86 | 378.1047 | 17.6904 | 6 | 32.2 | 427.9951
| Baytown Plate | 376.96 | 6000 | 0 | 6000 | 0.06 | 22.6176 | 0.002 | 0.006 | 0.005 | 0.0013 | 0.001 | 0.0012 | 0.0002 | 0.0002 | 0.0003 | 0.0001 | 0.98 | 129.14 | 318 | 0.94 | 401.0213 | 16.0272 | 3 | 28.6 | 445.6485
| Railroad Rail | 359.11 | 1000 | 0 | 661.2522 | 0.006612522 | 2.374623 | 0.01 | 0.006 | 0.00867 | 0.0019 | 0.00112 | 0.00108 | 0.003 | 0.0005 | 0.001 | 0.00016 | 0.95 | 132.26 | 345 | 0.88 | 408.0795 | 17.388 | 3 | 28.6 | 454.0675
| Railroad Wheels | 448 | 1000 | 0 | 0 | 0 | 0 | 0.01 | 0.006 | 0.00786 | 0.00146 | 0.00119 | 0.00103 | 0.0003 | 0.0005 | 0.001 | 0.00017 | 0.95 | 74.868 | 365 | 0.88 | 509.0909 | 18.396 | 3 | 28.6 | 556.0869
| Hammered Scrap | 416.11 | 1000 | 0 | 0 | 0 | 0 | 0.0025 | 0.0025 | 0.0062 | 0.0012 | 0.0006 | 0.0006 | 0.0001 | 0.0002 | 0.00045 | 0.0004 | 0.95 | 119.16 | 350 | 0.75 | 554.8133 | 17.64 | 7 | 33.4 | 605.8533
Secondary | #1 Heavy | 335.97 | 2000 | 0 | 0 | 0 | 0 | 0.003 | 0.0035 | 0.0006 | 0.0035 | 0.0015 | 0.0012 | 0.0015 | 0.0004 | 0.00045 | 0.0003 | 0.96 | 44.92 | 350 | 0.86 | 390.6628 | 17.64 | 5 | 31 | 439.3028
| Pot Skulls | 288.78 | 1000 | 0 | 1000 | 0.01 | 2.8878 | 0.00036 | 0.002 | 0.0035 | 0.0011 | 0.0007 | 0.0007 | 0.0001 | 0.0001 | 0.00052 | 0.0002 | 0.94 | 150 | 404 | 0.85 | 339.7412 | 20.3616 | 10 | 37 | 397.1028
| Ladle Lips | 292.59 | 0 | 0 | 0 | 0 | 0 | 0.0004 | 0.0037 | 0.0066 | 0.0011 | 0.00026 | 0.00045 | 3e-05 | 0.0006 | 0.00027 | 0.0002 | 0.9 | 100 | 404 | 0.86 | 340.2209 | 20.3616 | 7 | 33.4 | 393.9825
| Shred | 337.38 | 0 | 0 | 0 | 0 | 0 | 0.002 | 0.002 | 0.0035 | 0.0025 | 0.0012 | 0.0014 | 0.0002 | 0.0003 | 0.0005 | 0.0003 | 0.95 | 69.87 | 264 | 0.86 | 392.3023 | 13.3056 | 5 | 31 | 436.6079
| AutoCast (Hubs & Rotors) | 459.52 | 0 | 0 | 0 | 0 | 0 | 0.02 | 0.003 | 0.0035 | 0.002 | 0.002 | 0.001 | 0.0002 | 0.00035 | 0.0015 | 0.0002 | 0.96 | 132.26 | 345 | 0.87 | 528.1839 | 17.388 | 5 | 31 | 576.5719
| Auto Dies | 331.71 | 1000 | 0 | 1000 | 0.01 | 3.3171 | 0.02 | 0.003 | 0.0065 | 0.0012 | 0.0007 | 0.0008 | 0 | 0 | 0 | 0.0002 | 0.96 | 132.26 | 345 | 0.92 | 360.5543 | 17.388 | 3 | 28.6 | 406.5423
Nickel Containing Scraps | #2 Ni Coated Bush Bundle | 500 | 0 | 0 | 0 | 0 | 0 | 0.00062 | 0.0013 | 0.0042 | 0.00025 | 0.00034 | 0.0148 | 9.6e-05 | 0.001 | 0.000204 | 0.00028 | 0.982 | 200 | 304 | 0.88 | 568.1818 | 15.3216 | 4 | 29.8 | 613.3034
| Shredded Nizon Ni | 500 | 0 | 0 | 0 | 0 | 0 | 0.0003 | 0.00059 | 0.00955 | 0.000248 | 0.000225 | 0.01 | 6.4e-05 | 0.001 | 0.00105 | 0.00021 | 0.982 | 70 | 322 | 0.88 | 568.1818 | 16.2288 | 4 | 29.8 | 614.2106
| #1 Ni Coated Bush Bundle | 500 | 0 | 0 | 0 | 0 | 0 | 0.0006 | 5e-05 | 0.0089 | 0.00028 | 0.000257 | 0.0149 | 7e-05 | 0.001 | 0.00017 | 1e-05 | 0.982 | 200 | 304 | 0.88 | 568.1818 | 15.3216 | 4 | 29.8 | 613.3034
| Mine Chain | 416.11 | 0 | 0 | 0 | 0 | 0 | 0.008 | 0.0032 | 0.0075 | 0.0028 | 0.0045 | 0.0088 | 0 | 8e-05 | 0.00021 | 0.0028 | 0.96 | 200 | 318 | 0.95 | 438.0105 | 16.0272 | 2 | 27.4 | 481.4377
Home | Padnos HBIS | 385 | 0 | 0 | 0 | 0 | 0 | 0.0195 | 0.0041 | 0.0096 | 0.0023 | 0.00195 | 0.0011 | 0.0002 | 0.0002 | 2.7e-05 | 0.00065 | 0.85 | 167.38 | 500 | 0.75 | 513.3333 | 25.2 | 8 | 34.6 | 573.1333
| Pitt Scrap | 334.24 | 1000 | 0 | 0 | 0 | 0 | 0.002 | 0.003 | 0.006 | 0.002 | 0.001 | 0.0012 | 0.0002 | 0.0004 | 0.0003 | 0.0003 | 0.85 | 119.78 | 415 | 0.74 | 451.6757 | 20.916 | 8 | 34.6 | 507.1917
| Pitt Tundish | 301.25 | 0 | 0 | 0 | 0 | 0 | 0.002 | 0.003 | 0.006 | 0.0018 | 0.001 | 0.0012 | 0.0002 | 0.0004 | 0.0003 | 0.0003 | 0.95 | 489 | 387 | 0.88 | 342.3295 | 19.5048 | 5 | 31 | 392.8343
| A Scrap | 334.24 | 5000 | 0 | 4214.913 | 0.04214913 | 14.08793 | 0.002 | 0.003 | 0.006 | 0.002 | 0.001 | 0.0012 | 0.0002 | 0.0004 | 0.0003 | 0.0003 | 0.95 | 119.16 | 350 | 0.8 | 417.8 | 17.64 | 6 | 32.2 | 467.64
| Home - Coil | 294.13 | 1000 | 0 | 1000 | 0.01 | 2.9413 | 0.003 | 0.0015 | 0.006 | 0.002 | 0.0005 | 0.0004 | 0.0001 | 0.0001 | 0.0001 | 0.0001 | 0.98 | 119.78 | 350 | 0.93 | 316.2688 | 17.64 | 3 | 28.6 | 362.5088
| Home - Slab | 294.13 | 1000 | 0 | 1000.001 | 0.01000001 | 2.941303 | 0.003 | 0.0015 | 0.006 | 0.0018 | 0.0005 | 0.0004 | 0.0001 | 0.0001 | 0.0001 | 0.0001 | 0.97 | 250 | 350 | 0.96 | 306.3854 | 17.64 | 2 | 27.4 | 351.4254
| Party Mix | 388.68 | 1000 | 0 | 0 | 0 | 0 | 0.003 | 0.0015 | 0.006 | 0.0018 | 0.001 | 0.0015 | 0.0001 | 0.002 | 0.002 | 0.0002 | 0.92 | 54.9 | 345 | 0.85 | 457.2706 | 17.388 | 7 | 33.4 | 508.0586
Spare | Spare-1 | 500 | 0 | 0 | 0 | 0 | 0 | 0.0195 | 0.0041 | 0.0096 | 0.0023 | 0.00195 | 0.0011 | 0.0002 | 0.0002 | 2.7e-05 | 0.00065 | 0.85 | 167.38 | 500 | 0.75 | 666.6667 | 25.2 | 8 | 34.6 | 726.4667
| Spare-2 | 500 | 0 | 0 | 0 | 0 | 0 | 0.002 | 0.003 | 0.006 | 0.002 | 0.001 | 0.0012 | 0.0002 | 0.0004 | 0.0003 | 0.0003 | 0.85 | 119.78 | 415 | 0.74 | 675.6757 | 20.916 | 8 | 34.6 | 731.1917
| Spare-3 | 500 | 0 | 0 | 0 | 0 | 0 | 0.002 | 0.003 | 0.006 | 0.0018 | 0.001 | 0.0012 | 0.0002 | 0.0004 | 0.0003 | 0.0003 | 0.95 | 489 | 387 | 0.88 | 568.1818 | 19.5048 | 5 | 31 | 618.6866
| Spare-4 | 500 | 0 | 0 | 0 | 0 | 0 | 0.002 | 0.003 | 0.006 | 0.002 | 0.001 | 0.0012 | 0.0002 | 0.0004 | 0.0003 | 0.0003 | 0.95 | 119.16 | 350 | 0.8 | 625 | 17.64 | 6 | 32.2 | 674.84
| Spare-5 | 500 | 0 | 0 | 0 | 0 | 0 | 0.003 | 0.0015 | 0.006 | 0.002 | 0.0005 | 0.0004 | 0.0001 | 0.0001 | 0.0001 | 0.0001 | 0.98 | 119.78 | 350 | 0.93 | 537.6344 | 17.64 | 3 | 28.6 | 583.8744
| Spare-6 | 500 | 0 | 0 | 0 | 0 | 0 | 0.003 | 0.0015 | 0.006 | 0.0018 | 0.0005 | 0.0004 | 0.0001 | 0.0001 | 0.0001 | 0.0001 | 0.97 | 250 | 350 | 0.96 | 520.8333 | 17.64 | 2 | 27.4 | 565.8733
| Spare-7 | 500 | 0 | 0 | 0 | 0 | 0 | 0.003 | 0.0015 | 0.006 | 0.0018 | 0.001 | 0.0015 | 0.0001 | 0.002 | 0.002 | 0.0002 | 0.92 | 54.9 | 345 | 0.85 | 588.2353 | 17.388 | 7 | 33.4 | 639.0233

## Target
Element | Min | Max
C | 0.001 | 1
Si | 0 | 1
Mn | 0 | 5
Cu | 0 | 0.12
Cr | 0 | 0.12
Ni | 0 | 0.12
Sn | 0 | 0.02
P | 0 | 0.05
S | 0 | 0.05
Mb | 0 | 0.03
Fe | 0 | 100

## Parameters
Parameter | Value
Total capacity per heat | 450