## Scrap Chemistry
Scrap Category | Scrap Type | Scrap Type Ref | % Cu_min | % Cr_min | % Ni_min | % Sn_min | % P_min | % Cu_max | % Cr_max | % Ni_max | % Sn_max | % P_max
Iron Units | Pig Iron | CHG-Pig Iron | 0% | 0% | 0% | 0% | 0% | 0.05% | 0.05% | 0.1% | 0.015% | 0.15%
Iron Units | Beach | CHG-Beach Iron | 0% | 0% | 0% | 0% | 0% | 0.05% | 0.2% | 0.1% | 0.01% | 0.15%
Iron Units | Furnace Iron | CHG-Furnace Iron | 0% | 0% | 0% | 0% | 0% | 0.05% | 0.1% | 0.1% | 0.02% | 0.05%
Iron Units | 3' Process Ingot | CHG-Prime-3' Proc Ingot | 0% | 0% | 0% | 0% | 0% | 0.1% | 0.1% | 0.1% | 0.01% | 0.05%
Iron Units | Form Birquette | CHG-Scrap - Form Briqs | 0% | 0% | 0% | 0% | 0% | 0.05% | 0.05% | 1% | 0.015% | 0.05%
Iron Units | Pig Iron Fines | CHG-Pig Iron - Fines | 0% | 0% | 0% | 0% | 0% | 0% | 0% | 0% | 0% | 0%
Iron Units | Cast Iron | CHG-Cast Iron Rolls | 0% | 0% | 0% | 0% | 0% | 0% | 0% | 0% | 0% | 0%
Iron Units | Iron Briquettes | CHG-Iron Briquettes | 0% | 0% | 0% | 0% | 0% | 0% | 0% | 0% | 0% | 0%
Iron Units | Iron Button | CHG-Iron Button Scrap | 0% | 0% | 0% | 0% | 0% | 0% | 0% | 0% | 0% | 0%
Iron Units | Iron Block Scap | CHG-Iron Block Scrap | 0% | 0% | 0% | 0% | 0% | 0.05% | 0.05% | 0.1% | 0.015% | 0.05%
HBI | Iron Blocks | CHG-Iron | 0% | 0% | 0% | 0% | 0% | 0.05% | 0.05% | 0.1% | 0.015% | 0.05%
HBI | HBI | CHG-HBI | 0% | 0% | 0% | 0% | 0% | 0.05% | 0.15% | 0.15% | 0.015% | 0.1%
Prime | Busheling | CHG-Busheling | 0% | 0% | 0% | 0% | 0% | 0.12% | 0.1% | 0.1% | 0.001% | 0.02%
Prime | #1 Bundles | CHG-#1 Bundling | 0% | 0% | 0% | 0% | 0% | 0.12% | 0.1% | 0.1% | 0.001% | 0.02%
Prime | Tin Busheling | CHG-Tin Bushling | 0% | 0% | 0% | 0% | 0% | 0.1% | 0.1% | 0.1% | 0.35% | 0.1%
Prime | #1 Bundles DL | CHG-Scrap - #1 Bundle DL | 0% | 0% | 0% | 0% | 0% | 0.12% | 0.12% | 0.12% | 0.015% | 0.05%
Prime | Pipe Busheling | CHG-Scrap - Pipe Busheling | 0% | 0% | 0% | 0% | 0% | 0.05% | 0.05% | 0.05% | 0.005% | 0.02%
Prime | #1 DT Bun | CHG-#1 DT Bun | 0% | 0% | 0% | 0% | 0% | 0.1% | 0.1% | 0.1% | 0.05% | 0.02%
Prime | #1 Detinned Bundle | CHG-Ftry DT Bun Scrap | 0% | 0% | 0% | 0% | 0% | 0.1% | 0.1% | 0.1% | 0.05% | 0.02%
Prime | Tin Bundles | CHG-Scrap - Tin Bundles | 0% | 0% | 0% | 0% | 0% | 0.12% | 0.12% | 0.12% | 0.35% | 0.05%
Prime | Tin Plate | CHG-Tin Plate Scrap | 0% | 0% | 0% | 0% | 0% | 0.1% | 0.1% | 0.1% | 0.05% | 0.02%
Prime | Shred Busheling | CHG-Scrap - Shred Busheling | 0% | 0% | 0% | 0% | 0% | 0.15% | 0.12% | 0.12% | 0.12% | 0.02%
Prime | Monopile Plate | CHG-Scrap - Monopile Plate | 0% | 0% | 0% | 0% | 0% | 0.1% | 0.1% | 0.1% | 0.015% | 0.02%
Prime | Flame Cut Plate | CHG-Scrap - Flame Cut Plate | 0% | 0% | 0% | 0% | 0% | 0.1% | 0.1% | 0.1% | 0.015% | 0.02%
Intermediate Scraps | P & S | CHG-P & S | 0% | 0% | 0% | 0% | 0% | 0.21% | 0.15% | 0.15% | 0.025% | 0.05%
Intermediate Scraps | Baytown Plate | CHG-Scrap - Plate | 0% | 0% | 0% | 0% | 0% | 0.15% | 0.12% | 0.15% | 0.025% | 0.02%
Intermediate Scraps | 3' Railroad Rail | CHG-3' Rail Crops | 0% | 0% | 0% | 0% | 0% | 0.25% | 0.15% | 0.15% | 0.35% | 0.05%
Intermediate Scraps | Railroad Rail | CHG-Railroad Rail | 0% | 0% | 0% | 0% | 0% | 0.25% | 0.15% | 0.15% | 0.35% | 0.05%
Intermediate Scraps | Railroad Wheels | CHG-Railroad Wheels | 0% | 0% | 0% | 0% | 0% | 0.18% | 0.1% | 0.1% | 0.05% | 0.02%
Intermediate Scraps | Hammered Scrap | CHG-Scrap - Hammered | 0% | 0% | 0% | 0% | 0% | 0.15% | 0.1% | 0.1% | 0.015% | 0.02%
Intermediate Scraps | RR Track Material | CHG-RR Track Material | 0% | 0% | 0% | 0% | 0% | 0% | 0% | 0% | 0% | 0%
Secondary | #1 Heavy | CHG-#1 HeavyMetl | 0% | 0% | 0% | 0% | 0% | 0.45% | 0.2% | 0.15% | 0.2% | 0.05%
Secondary | Pot Skulls | CHG-Pot Skulls | 0% | 0% | 0% | 0% | 0% | 0.15% | 0.1% | 0.1% | 0.015% | 0.02%
Secondary | Ladle Lips | CHG-Pot Lips Scrap | 0% | 0% | 0% | 0% | 0% | 0.15% | 0.1% | 0.1% | 0.01% | 0.08%
Secondary | Shred | CHG-Shred | 0% | 0% | 0% | 0% | 0% | 0.35% | 0.15% | 0.15% | 0.025% | 0.02%
Secondary | AutoCast (Hubs & Rotors) | CHG-Autocast Scrap | 0% | 0% | 0% | 0% | 0% | 0.28% | 0.25% | 0.15% | 0.025% | 0.05%
Secondary | Auto Dies | CHG-Auto Dies Scrap | 0% | 0% | 0% | 0% | 0% | 0.16% | 0.1% | 0.1% | 0.01% | 0.02%
Nickel Containing Scraps | #2 Ni Coated Bush Bundle | CHG-#2 Ni Coated Bush Bundle | 0% | 0% | 0% | 0% | 0% | 0.05% | 0.05% | 2% | 0.015% | 0.12%
Nickel Containing Scraps | Shredded Nizon Ni | CHG-Shredded Nizon Ni | 0% | 0% | 0% | 0% | 0% | 0.05% | 0.05% | 1.5% | 0.015% | 0.12%
Nickel Containing Scraps | #1 Ni Coated Bush Bundle | CHG-#1 Ni Coated Bush Bundle | 0% | 0% | 0% | 0% | 0% | 0.05% | 0.05% | 2% | 0.015% | 0.12%
Nickel Containing Scraps | Mine Chain | CHG-Scrap - Mine Chain | 0% | 0% | 0% | 0% | 0% | 0.35% | 0.5% | 1% | 0.01% | 0.02%
Home | Padnos HBIS | CHG-Padnos HBIS | 0% | 0% | 0% | 0% | 0% | 0.3% | 0.25% | 0.15% | 0.025% | 0.02%
Home | Pitt Scrap | CHG-Pit | 0% | 0% | 0% | 0% | 0% | 0.25% | 0.12% | 0.15% | 0.025% | 0.05%
Home | Pit External | CHG-Scrap - Pit External | 0% | 0% | 0% | 0% | 0% | 0.25% | 0.12% | 0.15% | 0.025% | 0.05%
Home | Pitt Tundish | CHG-Pit Scrap -Tundish | 0% | 0% | 0% | 0% | 0% | 0.25% | 0.12% | 0.15% | 0.025% | 0.05%
Home | A Scrap | CHG-A Scrap | 0% | 0% | 0% | 0% | 0% | 0.25% | 0.12% | 0.15% | 0.025% | 0.05%
Home | Home - Coil | CHG-Internal - Home Coils | 0% | 0% | 0% | 0% | 0% | 0.25% | 0.1% | 0.1% | 0.015% | 0.02%
Home | Home - Slab | CHG-Internal - Home Slabs | 0% | 0% | 0% | 0% | 0% | 0.25% | 0.1% | 0.1% | 0.015% | 0.02%
Home | Party Mix | CHG-Scrap - Party Mix | 0% | 0% | 0% | 0% | 0% | 0.25% | 0.15% | 0.2% | 0.015% | 0.25%
Home | External Tundish | CHG-External Tundish Scrap | 0% | 0% | 0% | 0% | 0% | 0.25% | 0.12% | 0.15% | 0.025% | 0.05%
Unkown | Flashing | CHG-Flashing | 0% | 0% | 0% | 0% | 0% | 0% | 0% | 0% | 0% | 0%
Unkown | Pot Bush | CHG-T Post Bush | 0% | 0% | 0% | 0% | 0% | 0% | 0% | 0% | 0% | 0%
Unkown | Bars | CHG-T-Bars | 0% | 0% | 0% | 0% | 0% | 0% | 0% | 0% | 0% | 0%
Unkown | Turnings | CHG-Turnings | 0% | 0% | 0% | 0% | 0% | 0% | 0% | 0% | 0% | 0%
Unkown | OTM Scrap | CHG-OTMScrap | 0% | 0% | 0% | 0% | 0% | 0% | 0% | 0% | 0% | 0%
Unkown | Low Cu Scrap | CHG-Low Cu Scrap | 0% | 0% | 0% | 0% | 0% | 0% | 0% | 0% | 0% | 0%
Unkown | Chrome Rolls | CHG-Chrome Rolls | 0% | 0% | 0% | 0% | 0% | 0% | 0% | 0% | 0% | 0%
Unkown | Boiler Tube Scrap | CHG-Boiler Tube Scrap | 0% | 0% | 0% | 0% | 0% | 0% | 0% | 0% | 0% | 0%
Unkown | Prime Billets | CHG-Scrap - Prime Billets | 0% | 0% | 0% | 0% | 0% | 0% | 0% | 0% | 0% | 0%